## PP1 DATA
Date | Production | grade | Slurry Batch No | Received Qty(DMT) | Received Vol(M3) | Slurry Batch | +150 µ | +75µ | +45µ | -45µ | cm2/gm | Fe-slr | Sio2-slr | Al2o3-slr | LOI-slr | Fe-fc | LOI-fc | Moist%-Fc | +500µ-fc | +150µ-fc | +75µ4-fc | +45µ-fc | -45µ6-fc | BLAINE-fc | FE=fc | SIO2=fc | AL2O3-fc | LOI-fc2 | Fe-mm | LOI-mm | moi-mm | Carbon | Moist=gb | Drop No | GCS | LC size | L-C Moist% | L-C LOI | bento size | bento-Moist% | bento-LOI | Fe-IOP | FeO-IOP | SiO2-IOP | Al2O3-IOP | CaO | MgO | CaO/SiO2 | Basicity | LOI-IOP | 18.00MM | 16.00MM | 12.50MM | 09.00MM | 8.00 MM | 6.3MM | 5 MM | -5 MM | 9 to 18 mm | MPS | 9+ MM | 8-18 MM | CCS | <100 | >100<150 | SD | T.I | A.I | Porosity | M/C Run hrs | Prod Rate | month
2026-01-01 | 13691 | Pellet- BF | 151 | 25368 | 20812 | 150 | 9.31 | 14.51 | 8.67 | 67.51 | 2530 | 62.88 | 3.48 | 2.96 | 3.35 | 62.76 | 3.35 | 10.8375 | 0.08 | 8.6 | 13.69 | 8.2 | 69.43 | 2514 | 62.86 | 3.41 | 2.91 | 3.38 | 59.35333 | 5.96 | 10.35 | 1.21 | 10.15 | 24.42 | 1.25 | 82.59 | 0.83 | 47.89 | 84.68 | 8.47 | 17.78 | 63.2 | 1.01 | 4.08 | 3.06 | 1.61 | 0.3 | 0.3946078 | 0.267507 | 0.24 | 0.25 | 2.24 | 42.31 | 45.73 | 3.33 | 1.77 | 0.91 | 3.45 | 90.28 | 11.92 | 90.53 | 93.61 | 243.5 | 1.82 | 10.68 | 76.82 | 94.98 | 3.82 | 22.37 | 23.92 | 572.37 | Jan
2026-01-02 | 13881 | Pellet- BF | 152 | 23856 | 16265 | 151 | 7.75 | 15.55 | 9.36 | 67.34 | 2351 | 62.74 | 3.57 | 2.93 | 3.37 | 63.025 | 3.31 | 10.79417 | 0.01 | 8.43 | 12.78 | 9.22 | 69.56 | 2539 | 62.9 | 3.53 | 2.85 | 3.3 | 59.665 | 5.99 | 10.27 | 1.16 | 10.03 | 22.83 | 1.28 | 85.495 | 1.08 | 48.05 | 86.86 | 8.55 | 16.29 | 63.22 | 0.85 | 4.21 | 2.98 | 1.65 | 0.33 | 0.391924 | 0.2753825 | 0.19 | 0.31 | 2.57 | 40.17 | 47.5 | 3.39 | 1.76 | 1.08 | 3.22 | 90.24 | 11.88 | 90.55 | 93.63 | 239.79 | 1.88 | 10 | 77.58 | 95.22 | 3.8 | 22.36 | 23.92 | 580.31 | Jan
2026-01-03 | 14248 | Pellet- BF | 153 | 25428 | 20603 | 152 | 4.56 | 13.35 | 12.02 | 70.07 | 2510 | 63.14 | 3.32 | 2.75 | 3.3 | 62.69 | 3.393333 | 10.78583 | 0.04 | 11.79 | 12.75 | 5.96 | 69.46 | 2520 | 63.07 | 3.39 | 2.78 | 3.29 | 59.43 | 5.9 | 10.27 | 1.29 | 10.06 | 21.75 | 1.25 | 86.4625 | 0.8725 | 48.0075 | 86.43 | 8.29 | 16.11 | 63.42 | 0.72 | 3.96 | 2.91 | 1.61 | 0.33 | 0.4065657 | 0.2823872 | 0.1 | 0.24 | 1.82 | 38.34 | 49.13 | 3.82 | 1.89 | 1.01 | 3.75 | 89.29 | 11.71 | 89.53 | 93.11 | 237.38 | 1.88 | 11.25 | 72.04 | 95.11 | 3.71 | 22.79 | 24 | 593.67 | Jan
2026-01-04 | 14162 | Pellet- BF | 154 | 24163 | 17021 | 153 | 7.93 | 14.95 | 7.57 | 69.55 | 2502 | 62.22 | 3.88 | 3.16 | 3.74 | 62.32333 | 3.623333 | 10.85909 | 0.01 | 10.29 | 13 | 7.46 | 69.24 | 2459 | 62.2 | 3.77 | 3.08 | 3.78 | 59.05667 | 6.1 | 10.4 | 1.17 | 10.23 | 24.82 | 1.24 | 85.07 | 0.95 | 47.62333 | 88.87 | 8.56 | 16.57 | 62.6 | 0.68 | 4.41 | 3.19 | 1.58 | 0.38 | 0.3582766 | 0.2578947 | 0.31 | 0.31 | 1.91 | 38.48 | 48.46 | 3.67 | 2.47 | 1.12 | 3.59 | 88.85 | 11.72 | 89.16 | 92.52 | 236.41 | 2.5 | 10.91 | 71.14 | 94.6 | 4.09 | 22.74 | 23.82 | 594.54 | Jan
2026-01-05 | 14004 | Pellet- BF | 155 | 26068 | 21367 | 154 | 8.38 | 13.83 | 9.62 | 68.17 | 2563 | 62.28 | 3.65 | 3.14 | 3.7 | 62.28667 | 3.653333 | 10.82167 | 0 | 10.53 | 12.71 | 5.91 | 70.85 | 2678 | 62.3 | 3.86 | 3.11 | 3.63 | 58.90667 | 6.22 | 10.3 | 1.22 | 10.11 | 27.08 | 1.3 | 83.68667 | 0.86 | 47.14 | 87.64 | 8.7 | 16.1 | 62.66 | 0.86 | 4.61 | 3.19 | 1.68 | 0.35 | 0.3644252 | 0.2602564 | 0.16 | 0.34 | 2.78 | 35.1 | 47.86 | 4.94 | 2.48 | 1.26 | 5.23 | 85.74 | 11.48 | 86.08 | 90.68 | 235.91 | 3.48 | 10.87 | 77.87 | 94.91 | 3.67 | 23.24 | 23.85 | 587.17 | Jan
2026-01-06 | 13417 | Pellet- BF | 156 | 22589 | 14169 | 155 | 8.67 | 14.17 | 6.65 | 70.51 | 2825 | 62.28 | 3.78 | 3.01 | 3.6 | 62.55 | 3.43 | 10.63667 | 0.13 | 10.71 | 13.92 | 6.35 | 68.89 | 2657 | 62.46 | 3.81 | 2.96 | 3.61 | 59.04667 | 6.22 | 10.22 | 1.17 | 9.9 | 25.78 | 1.31 | 85.605 | 0.895 | 46.95 | 0 | 0 | 0 | 62.81 | 1.03 | 4.43 | 3.06 | 1.61 | 0.35 | 0.3634312 | 0.2616822 | 0.24 | 0.12 | 1.45 | 32.67 | 52.25 | 5.62 | 2.77 | 1.12 | 3.99 | 86.37 | 11.38 | 86.49 | 91.99 | 230.19 | 2.19 | 14.06 | 74.69 | 95.13 | 3.37 | 23.53 | 22.7 | 591.06 | Jan
2026-01-07 | 13609 | Pellet- BF | 157 | 23427 | 15875 | 156 | 13.31 | 12.79 | 6.49 | 67.41 | 2669 | 62.79 | 3.4 | 2.93 | 3.32 | 62.78 | 3.356667 | 10.58667 | 0.05 | 8.54 | 13.24 | 6.66 | 71.51 | 2694 | 62.82 | 3.45 | 2.93 | 3.47 | 59.54 | 5.83 | 10.18 | 1.2 | 9.96 | 26.5 | 1.31 | 82.76 | 0.915 | 46.725 | 85.78 | 8.09 | 15.57 | 62.26 | 0.86 | 4.19 | 3.06 | 1.54 | 0.3 | 0.3675418 | 0.2537931 | 0.17 | 0.24 | 1.22 | 30.28 | 52.85 | 6.36 | 3.12 | 1.62 | 4.32 | 84.35 | 11.21 | 84.59 | 90.71 | 234.41 | 2.27 | 10.68 | 77.14 | 95.07 | 3.22 | 22.5 | 23.88 | 569.89 | Jan
2026-01-08 | 12410 | Pellet- BF | 158 | 24179 | 20468 | 157 | 8.6 | 13.05 | 8.53 | 69.82 | 2815 | 62.78 | 3.41 | 2.93 | 3.46 | 62.75 | 3.54 | 10.61333 | 0.03 | 8.54 | 12.4 | 6.7 | 72.33 | 2879 | 62.85 | 3.4 | 2.93 | 3.52 | 59.47333 | 5.89 | 10.18 | 1.15 | 10.04 | 24.83 | 1.29 | 85.23 | 0.99 | 0 | 0 | 0 | 0 | 63.33 | 1.22 | 3.98 | 3.08 | 1.58 | 0.33 | 0.3969849 | 0.2705382 | 0.19 | 0.16 | 1.29 | 29.88 | 51.26 | 7.89 | 3.77 | 1.43 | 4.32 | 82.43 | 11.15 | 82.59 | 90.32 | 225.82 | 2.5 | 16.36 | 74.59 | 94.89 | 3.36 | 20.32 | 24 | 517.08 | Jan
2026-01-09 | 13413 | Pellet- BF | 159 | 20010 | 16832 | 159 | 8.51 | 14.67 | 6.4 | 70.42 | 2765 | 62.85 | 3.38 | 2.83 | 3.43 | 62.78667 | 3.406667 | 10.39333 | 0.06 | 8.03 | 14.34 | 7.16 | 70.41 | 2834 | 62.73 | 3.47 | 2.96 | 3.38 | 59.53 | 5.77 | 10.03 | 1.09 | 9.8 | 27.58 | 1.31 | 81.28 | 0.78 | 47.15 | 0 | 0 | 0 | 63.09 | 1.15 | 4.1 | 3.06 | 1.61 | 0.33 | 0.3926829 | 0.2709497 | 0.21 | 0.24 | 1.43 | 37.83 | 49.34 | 4.15 | 2.4 | 1.4 | 3.22 | 88.6 | 11.66 | 88.84 | 92.75 | 232.96 | 2.92 | 10.83 | 72.33 | 94.91 | 3.49 | 21.05 | 23.92 | 560.74 | Jan
2026-01-10 | 14005 | Pellet- BF | 160 | 24290 | 20276 | 159 | 8.51 | 14.67 | 6.4 | 70.42 | 2765 | 62.85 | 3.38 | 2.83 | 3.43 | 62.78667 | 3.406667 | 10.39333 | 0.06 | 8.03 | 14.34 | 7.16 | 70.41 | 2834 | 62.73 | 3.47 | 2.96 | 3.38 | 59.53 | 5.77 | 10.03 | 1.09 | 9.8 | 27.58 | 1.31 | 81.28 | 0.78 | 47.15 | 0 | 0 | 0 | 63.09 | 1.15 | 4.1 | 3.06 | 1.61 | 0.33 | 0.3926829 | 0.2709497 | 0.21 | 0.24 | 1.43 | 37.83 | 49.34 | 4.15 | 2.4 | 1.4 | 3.22 | 88.6 | 11.66 | 88.84 | 92.75 | 232.96 | 2.92 | 10.83 | 72.33 | 94.91 | 3.49 | 21.05 | 24 | 583.54 | Jan
2026-01-11 | 13064 | Pellet- BF | 126 | 25694 | 21508 | 125 | 5.03 | 19.9 | 8.33 | 66.74 | 2635 | 62.54 | 3.56 | 2.98 | 3.7 | 62.39333 | 3.69 | 10.715 | 0.03 | 5.77 | 17.32 | 6.23 | 70.65 | 2876 | 62.47 | 3.61 | 2.98 | 3.62 | 58.66333 | 6.34 | 10.2 | 1.25 | 10.07 | 24 | 1.24 | 88.59 | 1.015 | 54.32 | 97.22 | 6.56 | 14.12 | 62.85 | 0.87 | 4.15 | 3.11 | 1.82 | 0.1 | 0.4385542 | 0.2644628 | 0.34 | 0.24 | 1.67 | 42 | 47.01 | 2.52 | 1.64 | 1.02 | 3.89 | 90.68 | 11.85 | 90.92 | 93.2 | 248.91 | 2.17 | 8.26 | 76.43 | 95.14 | 3.73 | 22.66 | 23.13 | 564.81 | Jan
2026-01-12 | 13417 | Pellet- BF | 156 | 22589 | 14169 | 155 | 8.67 | 14.17 | 6.65 | 70.51 | 2825 | 62.28 | 3.78 | 3.01 | 3.6 | 62.55 | 3.43 | 10.63667 | 0.13 | 10.71 | 13.92 | 6.35 | 68.89 | 2657 | 62.46 | 3.81 | 2.96 | 3.61 | 59.04667 | 6.22 | 10.22 | 1.17 | 9.9 | 25.78 | 1.31 | 85.605 | 0.895 | 46.95 | 0 | 0 | 0 | 62.81 | 1.03 | 4.43 | 3.06 | 1.61 | 0.35 | 0.3634312 | 0.2616822 | 0.24 | 0.12 | 1.45 | 32.67 | 52.25 | 5.62 | 2.77 | 1.12 | 3.99 | 86.37 | 11.38 | 86.49 | 91.99 | 230.19 | 2.19 | 14.06 | 74.69 | 95.13 | 3.37 | 23.53 | 22.7 | 591.06 | Jan
2026-01-13 | 14210 | Pellet- BF | 10, 11 | 14165 | 13837 | 9 | 4.82 | 18.71 | 8.99 | 67.48 | 2502 | 62.39 | 3.89 | 3.01 | 3.35 | 0 | 0 | 0 | 0 | 0 | 0 | 0 | 0 | 0 | 0 | 0 | 0 | 0 | 0 | 0 | 0 | 0 | 0 | 0 | 0 | 90.5925 | 1.0125 | 49.98 | 0 | 0 | 0 | 0 | 0 | 0 | 0 | 0 | 0 | 0 | 0 | 0 | 0 | 0 | 0 | 0 | 0 | 0 | 0 | 0 | 0 | 0 | 0 | 0 | 0 | 0 | 0 | 0 | 0 | 0 | 0 | 0 | 0 | Jan
2026-01-14 | 13064 | Pellet- BF | 126 | 25694 | 21508 | 125 | 5.03 | 19.9 | 8.33 | 66.74 | 2635 | 62.54 | 3.56 | 2.98 | 3.7 | 62.39333 | 3.69 | 10.715 | 0.03 | 5.77 | 17.32 | 6.23 | 70.65 | 2876 | 62.47 | 3.61 | 2.98 | 3.62 | 58.66333 | 6.34 | 10.2 | 1.25 | 10.07 | 24 | 1.24 | 88.59 | 1.015 | 54.32 | 97.22 | 6.56 | 14.12 | 62.85 | 0.87 | 4.15 | 3.11 | 1.82 | 0.1 | 0.4385542 | 0.2644628 | 0.34 | 0.24 | 1.67 | 42 | 47.01 | 2.52 | 1.64 | 1.02 | 3.89 | 90.68 | 11.85 | 90.92 | 93.2 | 248.91 | 2.17 | 8.26 | 76.43 | 95.14 | 3.73 | 22.66 | 23.13 | 564.81 | Jan
2026-01-15 | 5265 | Pellet- BF | 12 13 | 19701 | 19141 | 11 | 7.66 | 19.78 | 9.86 | 62.7 | 2218 | 62.53 | 3.8 | 3.03 | 3.32 | 62.64 | 3.08 | 10.88333 | 0 | 0 | 0 | 0 | 0 | 0 | 62.63 | 3.88 | 2.93 | 3.16 | 59.58 | 5.8 | 10.45 | 0 | 10.38 | 27.83 | 1.28 | 89.9 | 0.7725 | 50.7975 | 0 | 0 | 0 | 62.95 | 0.99 | 4.47 | 3.03 | 1.68 | 0.1 | 0.3758389 | 0.2373333 | 0.26 | 0.25 | 1.67 | 32.02 | 54.67 | 4.63 | 1.83 | 1.32 | 3.61 | 88.36 | 11.46 | 88.61 | 92.99 | 244.11 | 3.33 | 7.22 | 81 | 94.8 | 4.1 | 22.55 | 13.5 | 390 | Jan
2026-01-16 | 12886 | Pellet- BF | 13 14 | 20587 | 20332 | 12 | 6.63 | 17.53 | 9.91 | 65.93 | 2578 | 62.5 | 3.93 | 2.93 | 3.23 | 62.45333 | 3.223333 | 10.93083 | 0.16 | 6.58 | 18.1 | 11.34 | 63.82 | 2473 | 62.35 | 3.94 | 2.96 | 3.17 | 59.75333 | 5.85 | 10.49 | 0 | 10.21 | 26.92 | 1.3 | 90.82 | 0.65 | 54.33 | 90.84 | 8.43 | 15.14 | 62.88 | 1.07 | 4.49 | 3.01 | 1.68 | 0.08 | 0.3741648 | 0.2346667 | 0.12 | 0.3 | 1.23 | 34.51 | 52.95 | 4.12 | 1.43 | 0.79 | 4.68 | 88.69 | 11.49 | 88.99 | 92.81 | 246.13 | 2.83 | 8.48 | 77.13 | 95.18 | 3.81 | 21.23 | 23.6 | 546.02 | Jan
2026-01-17 | 13667 | Pellet- BF | 14 15 | 24861 | 20656 | 13 | 5.14 | 17.88 | 10.44 | 66.54 | 2599 | 62.27 | 4.01 | 3.08 | 3.2 | 62.49 | 3.22 | 10.76833 | 0.03 | 3.32 | 15.13 | 11.41 | 70.11 | 2567 | 62.48 | 4.02 | 2.88 | 3.07 | 59.60667 | 5.98 | 10.24 | 1.24 | 10.04 | 23.75 | 1.29 | 91.455 | 0.845 | 50.35 | 93.9 | 8.17 | 15 | 63.07 | 1.15 | 4.67 | 2.91 | 1.72 | 0.1 | 0.3683084 | 0.2401055 | 0.15 | 0.33 | 1.23 | 37.17 | 51.24 | 3.75 | 1.61 | 0.88 | 3.79 | 89.64 | 11.65 | 89.97 | 93.39 | 243.52 | 2.61 | 9.78 | 78.96 | 95.13 | 3.9 | 21.71 | 23.57 | 579.85 | Jan
2026-01-18 | 14784 | Pellet- BF | 15 16 | 25575 | 21610 | 14 | 3.55 | 21.73 | 10.12 | 64.6 | 2415 | 62.35 | 3.97 | 2.88 | 3.34 | 62.615 | 3.22 | 10.77364 | 0 | 3.43 | 17.93 | 10.24 | 68.4 | 2547 | 62.63 | 3.81 | 2.85 | 3.26 | 59.5 | 5.89 | 10.31 | 1.18 | 10.04 | 21.45 | 1.23 | 90.1 | 0.49 | 49.41 | 0 | 0 | 0 | 63.02 | 1.06 | 4.3 | 2.93 | 1.68 | 0.13 | 0.3906977 | 0.2503458 | 0.38 | 0.22 | 1.37 | 37.71 | 50.31 | 4.39 | 1.5 | 0.97 | 3.53 | 89.39 | 11.68 | 89.61 | 93.78 | 243.64 | 1.59 | 8.64 | 69.86 | 94.73 | 4.1 | 21.93 | 24 | 616 | Jan
2026-01-19 | 13642 | Pellet- BF | 16 17 | 22731 | 18962 | 15 | 3.52 | 19.42 | 9.42 | 67.64 | 2590 | 62.61 | 4.02 | 2.91 | 3.2 | 62.58667 | 3.206667 | 10.785 | 0.02 | 7.68 | 13.33 | 10.06 | 68.91 | 2365 | 62.57 | 3.93 | 2.83 | 3.19 | 59.45333 | 5.81 | 10.37 | 1.16 | 10.1 | 22.17 | 1.33 | 92.02 | 0.64 | 53.52 | 0 | 0 | 0 | 63.08 | 1.19 | 4.36 | 2.91 | 1.72 | 0.1 | 0.3944954 | 0.2503439 | 0.28 | 0.26 | 1.34 | 41.77 | 47.41 | 3.1 | 1.32 | 0.82 | 3.99 | 90.52 | 11.83 | 90.78 | 93.62 | 244.77 | 2.73 | 9.09 | 76.09 | 95.24 | 3.81 | 22.14 | 23.92 | 570.32 | Jan
2026-01-20 | 11081 | Pellet- BF | 18 | 16007 | 13362 | 16 | 7.54 | 18.94 | 7.27 | 66.25 | 2487 | 62.52 | 3.98 | 2.88 | 3.16 | 62.51333 | 3.196667 | 10.79545 | 0.03 | 5.23 | 18.25 | 8 | 68.49 | 2365 | 62.53 | 3.89 | 2.93 | 3.23 | 59.55 | 5.68 | 10.29 | 1.18 | 10.06 | 23.09 | 1.31 | 88.3775 | 0.81 | 54.225 | 0 | 0 | 0 | 62.91 | 1.16 | 4.39 | 3.02 | 1.68 | 0.1 | 0.3826879 | 0.2402159 | 0.34 | 0.37 | 1.75 | 39.2 | 48.46 | 3.1 | 1.37 | 0.94 | 4.81 | 89.41 | 11.7 | 89.78 | 92.51 | 243.17 | 2.78 | 9.72 | 79.89 | 94.6 | 4.43 | 22.05 | 23.87 | 464.22 | Jan
2026-01-21 | 13654 | Pellet- BF | 18 19 | 25327 | 21173 | 17 | 4.21 | 19.85 | 11.66 | 64.28 | 2437 | 62.54 | 3.96 | 2.88 | 3.19 | 62.47 | 3.173333 | 10.63917 | 0.02 | 4.93 | 18.06 | 9.44 | 67.55 | 2411 | 62.45 | 4.08 | 3.06 | 3.21 | 58.97667 | 5.99 | 10.13 | 1.18 | 9.92 | 21.75 | 1.25 | 92.24 | 0.98 | 55.005 | 87.17 | 8.82 | 0 | 62.84 | 1.33 | 4.48 | 3.14 | 1.72 | 0.1 | 0.3839286 | 0.2388451 | 0.36 | 0.25 | 1.43 | 40.46 | 47.55 | 3.41 | 1.5 | 0.99 | 4.42 | 89.44 | 11.73 | 89.69 | 92.85 | 242.79 | 1.04 | 9.17 | 76.92 | 94.43 | 4.38 | 22.41 | 23.92 | 570.82 | Jan
2026-01-22 | 14210 | Pellet- BF | 19 | 8655 | 7756 | 18 | 5 | 19.59 | 9.63 | 65.78 | 2457 | 62.4 | 4.23 | 3.08 | 3.19 | 62.36667 | 3.206667 | 10.7125 | 0.02 | 6.07 | 18.29 | 9.24 | 66.38 | 2456 | 62.38 | 4.02 | 2.96 | 3.27 | 59.03 | 6.3 | 10.25 | 1.24 | 10 | 18.83 | 1.25 | 90.37333 | 0.7733333 | 49.06333 | 92.99 | 7.22 | 17.14 | 62.73 | 1.24 | 4.45 | 3.06 | 1.61 | 0.25 | 0.3617978 | 0.2476698 | 0.45 | 0.15 | 2.33 | 48.05 | 39.99 | 2.7 | 1.36 | 1.07 | 4.34 | 90.37 | 12.07 | 90.52 | 93.07 | 235.09 | 0.68 | 7.95 | 65.68 | 94.08 | 4.59 | 23.02 | 24 | 592.08 | Jan
2026-01-23 | 14162 | Pellet- BF | 154 | 24163 | 17021 | 153 | 7.93 | 14.95 | 7.57 | 69.55 | 2502 | 62.22 | 3.88 | 3.16 | 3.74 | 62.32333 | 3.623333 | 10.85909 | 0.01 | 10.29 | 13 | 7.46 | 69.24 | 2459 | 62.2 | 3.77 | 3.08 | 3.78 | 59.05667 | 6.1 | 10.4 | 1.17 | 10.23 | 24.82 | 1.24 | 85.07 | 0.95 | 47.62333 | 88.87 | 8.56 | 16.57 | 62.6 | 0.68 | 4.41 | 3.19 | 1.58 | 0.38 | 0.3582766 | 0.2578947 | 0.31 | 0.31 | 1.91 | 38.48 | 48.46 | 3.67 | 2.47 | 1.12 | 3.59 | 88.85 | 11.72 | 89.16 | 92.52 | 236.41 | 2.5 | 10.91 | 71.14 | 94.6 | 4.09 | 22.74 | 23.82 | 594.54 | Jan
2026-01-24 | 14004 | Pellet- BF | 155 | 26068 | 21367 | 154 | 8.38 | 13.83 | 9.62 | 68.17 | 2563 | 62.28 | 3.65 | 3.14 | 3.7 | 62.28667 | 3.653333 | 10.82167 | 0 | 10.53 | 12.71 | 5.91 | 70.85 | 2678 | 62.3 | 3.86 | 3.11 | 3.63 | 58.90667 | 6.22 | 10.3 | 1.22 | 10.11 | 27.08 | 1.3 | 83.68667 | 0.86 | 47.14 | 87.64 | 8.7 | 16.1 | 62.66 | 0.86 | 4.61 | 3.19 | 1.68 | 0.35 | 0.3644252 | 0.2602564 | 0.16 | 0.34 | 2.78 | 35.1 | 47.86 | 4.94 | 2.48 | 1.26 | 5.23 | 85.74 | 11.48 | 86.08 | 90.68 | 235.91 | 3.48 | 10.87 | 77.87 | 94.91 | 3.67 | 23.24 | 23.85 | 587.17 | Jan
2026-01-25 | 13417 | Pellet- BF | 156 | 22589 | 14169 | 155 | 8.67 | 14.17 | 6.65 | 70.51 | 2825 | 62.28 | 3.78 | 3.01 | 3.6 | 62.55 | 3.43 | 10.63667 | 0.13 | 10.71 | 13.92 | 6.35 | 68.89 | 2657 | 62.46 | 3.81 | 2.96 | 3.61 | 59.04667 | 6.22 | 10.22 | 1.17 | 9.9 | 25.78 | 1.31 | 85.605 | 0.895 | 46.95 | 0 | 0 | 0 | 62.81 | 1.03 | 4.43 | 3.06 | 1.61 | 0.35 | 0.3634312 | 0.2616822 | 0.24 | 0.12 | 1.45 | 32.67 | 52.25 | 5.62 | 2.77 | 1.12 | 3.99 | 86.37 | 11.38 | 86.49 | 91.99 | 230.19 | 2.19 | 14.06 | 74.69 | 95.13 | 3.37 | 23.53 | 22.7 | 591.06 | Jan
2026-01-26 | 13609 | Pellet- BF | 157 | 23427 | 15875 | 156 | 13.31 | 12.79 | 6.49 | 67.41 | 2669 | 62.79 | 3.4 | 2.93 | 3.32 | 62.78 | 3.356667 | 10.58667 | 0.05 | 8.54 | 13.24 | 6.66 | 71.51 | 2694 | 62.82 | 3.45 | 2.93 | 3.47 | 59.54 | 5.83 | 10.18 | 1.2 | 9.96 | 26.5 | 1.31 | 82.76 | 0.915 | 46.725 | 85.78 | 8.09 | 15.57 | 62.26 | 0.86 | 4.19 | 3.06 | 1.54 | 0.3 | 0.3675418 | 0.2537931 | 0.17 | 0.24 | 1.22 | 30.28 | 52.85 | 6.36 | 3.12 | 1.62 | 4.32 | 84.35 | 11.21 | 84.59 | 90.71 | 234.41 | 2.27 | 10.68 | 77.14 | 95.07 | 3.22 | 22.5 | 23.88 | 569.89 | Jan
2026-01-27 | 12410 | Pellet- BF | 158 | 24179 | 20468 | 157 | 8.6 | 13.05 | 8.53 | 69.82 | 2815 | 62.78 | 3.41 | 2.93 | 3.46 | 62.75 | 3.54 | 10.61333 | 0.03 | 8.54 | 12.4 | 6.7 | 72.33 | 2879 | 62.85 | 3.4 | 2.93 | 3.52 | 59.47333 | 5.89 | 10.18 | 1.15 | 10.04 | 24.83 | 1.29 | 85.23 | 0.99 | 0 | 0 | 0 | 0 | 63.33 | 1.22 | 3.98 | 3.08 | 1.58 | 0.33 | 0.3969849 | 0.2705382 | 0.19 | 0.16 | 1.29 | 29.88 | 51.26 | 7.89 | 3.77 | 1.43 | 4.32 | 82.43 | 11.15 | 82.59 | 90.32 | 225.82 | 2.5 | 16.36 | 74.59 | 94.89 | 3.36 | 20.32 | 24 | 517.08 | Jan
2026-01-28 | 13413 | Pellet- BF | 159 | 20010 | 16832 | 159 | 8.51 | 14.67 | 6.4 | 70.42 | 2765 | 62.85 | 3.38 | 2.83 | 3.43 | 62.78667 | 3.406667 | 10.39333 | 0.06 | 8.03 | 14.34 | 7.16 | 70.41 | 2834 | 62.73 | 3.47 | 2.96 | 3.38 | 59.53 | 5.77 | 10.03 | 1.09 | 9.8 | 27.58 | 1.31 | 81.28 | 0.78 | 47.15 | 0 | 0 | 0 | 63.09 | 1.15 | 4.1 | 3.06 | 1.61 | 0.33 | 0.3926829 | 0.2709497 | 0.21 | 0.24 | 1.43 | 37.83 | 49.34 | 4.15 | 2.4 | 1.4 | 3.22 | 88.6 | 11.66 | 88.84 | 92.75 | 232.96 | 2.92 | 10.83 | 72.33 | 94.91 | 3.49 | 21.05 | 23.92 | 560.74 | Jan
2026-01-29 | 14005 | Pellet- BF | 160 | 24290 | 20276 | 159 | 8.51 | 14.67 | 6.4 | 70.42 | 2765 | 62.85 | 3.38 | 2.83 | 3.43 | 62.78667 | 3.406667 | 10.39333 | 0.06 | 8.03 | 14.34 | 7.16 | 70.41 | 2834 | 62.73 | 3.47 | 2.96 | 3.38 | 59.53 | 5.77 | 10.03 | 1.09 | 9.8 | 27.58 | 1.31 | 81.28 | 0.78 | 47.15 | 0 | 0 | 0 | 63.09 | 1.15 | 4.1 | 3.06 | 1.61 | 0.33 | 0.3926829 | 0.2709497 | 0.21 | 0.24 | 1.43 | 37.83 | 49.34 | 4.15 | 2.4 | 1.4 | 3.22 | 88.6 | 11.66 | 88.84 | 92.75 | 232.96 | 2.92 | 10.83 | 72.33 | 94.91 | 3.49 | 21.05 | 24 | 583.54 | Jan
2026-01-30 | 14492 | Pellet- BF | 56 | 24716 | 20737 | 55 | 8.28 | 12.37 | 9.79 | 69.56 | 2514 | 62.45 | 4.05 | 2.89 | 3.23 | 62.45333 | 3.136667 | 10.66417 | 0 | 5.48 | 14.47 | 9.67 | 70.38 | 2568 | 62.47 | 4.03 | 2.93 | 3.21 | 59.52 | 5.98 | 10.23 | 1.18 | 10.07 | 26.5 | 1.32 | 86.16 | 0.64 | 47.95 | 0 | 0 | 0 | 62.86 | 1.13 | 4.54 | 3.06 | 1.68 | 0.08 | 0.3700441 | 0.2315789 | 0.37 | 0.23 | 1.75 | 34.12 | 52.7 | 4.63 | 1.9 | 0.91 | 3.76 | 88.57 | 11.54 | 88.8 | 93.2 | 236.96 | 3.13 | 12.5 | 78.96 | 94.64 | 3.85 | 22.19 | 23.92 | 605.85 | Jan
2026-01-31 | 13958 | Pellet- BF | 25, 26 | 24647 | 7224 | 25 | 6.56 | 15.76 | 10.25 | 67.43 | 2646 | 62.58 | 3.89 | 2.93 | 3.08 | 62.52 | 3.186667 | 10.61333 | 0.04 | 5.56 | 14.47 | 10.05 | 69.88 | 2530 | 62.52 | 3.92 | 2.88 | 3.18 | 59.22333 | 6.05 | 10.12 | 1.28 | 10.05 | 22.83 | 1.29 | 90.435 | 0.745 | 47.205 | 0 | 0 | 0 | 62.88 | 1.13 | 4.63 | 2.98 | 1.61 | 0.35 | 0.3477322 | 0.2575558 | 0.17 | 0.31 | 2.23 | 35.59 | 50.53 | 4.39 | 1.82 | 1.12 | 4 | 88.35 | 11.61 | 88.66 | 92.74 | 236.83 | 0.87 | 8.26 | 67.65 | 94.98 | 3.9 | 21.03 | 23.8 | 586.47 | Jan
2026-02-01 | 3115 | Pellet- BF | 26, 27 | 24626 | 20993 | 26 | 7.12 | 15.88 | 10 | 67 | 2433 | 62.57 | 3.86 | 2.98 | 3.21 | 62.48 | 3.23 | 10.61667 | 0.03 | 5.09 | 13.69 | 10.56 | 70.63 | 2491 | 62.53 | 3.96 | 2.93 | 3.16 | 59.55 | 5.88 | 10.17 | 1.2 | 9.78 | 23 | 1.29 | 74.78 | 0.835 | 47.22 | 85.48 | 8.61 | 15.37 | 62.81 | 0.86 | 4.6 | 3.03 | 1.54 | 0.35 | 0.3347826 | 0.2477064 | 0.19 | 0.21 | 1.95 | 34.21 | 53.61 | 3.9 | 1.37 | 0.95 | 3.8 | 89.77 | 11.59 | 89.98 | 93.67 | 243.63 | 1.25 | 10.63 | 74.88 | 94 | 4.87 | 22.35 | 6.3 | 494.44 | Feb
2026-02-02 | 14162 | Pellet- BF | 154 | 24163 | 17021 | 153 | 7.93 | 14.95 | 7.57 | 69.55 | 2502 | 62.22 | 3.88 | 3.16 | 3.74 | 62.32333 | 3.623333 | 10.85909 | 0.01 | 10.29 | 13 | 7.46 | 69.24 | 2459 | 62.2 | 3.77 | 3.08 | 3.78 | 59.05667 | 6.1 | 10.4 | 1.17 | 10.23 | 24.82 | 1.24 | 85.07 | 0.95 | 47.62333 | 88.87 | 8.56 | 16.57 | 62.6 | 0.68 | 4.41 | 3.19 | 1.58 | 0.38 | 0.3582766 | 0.2578947 | 0.31 | 0.31 | 1.91 | 38.48 | 48.46 | 3.67 | 2.47 | 1.12 | 3.59 | 88.85 | 11.72 | 89.16 | 92.52 | 236.41 | 2.5 | 10.91 | 71.14 | 94.6 | 4.09 | 22.74 | 23.82 | 594.54 | Feb
2026-02-03 | 14004 | Pellet- BF | 155 | 26068 | 21367 | 154 | 8.38 | 13.83 | 9.62 | 68.17 | 2563 | 62.28 | 3.65 | 3.14 | 3.7 | 62.28667 | 3.653333 | 10.82167 | 0 | 10.53 | 12.71 | 5.91 | 70.85 | 2678 | 62.3 | 3.86 | 3.11 | 3.63 | 58.90667 | 6.22 | 10.3 | 1.22 | 10.11 | 27.08 | 1.3 | 83.68667 | 0.86 | 47.14 | 87.64 | 8.7 | 16.1 | 62.66 | 0.86 | 4.61 | 3.19 | 1.68 | 0.35 | 0.3644252 | 0.2602564 | 0.16 | 0.34 | 2.78 | 35.1 | 47.86 | 4.94 | 2.48 | 1.26 | 5.23 | 85.74 | 11.48 | 86.08 | 90.68 | 235.91 | 3.48 | 10.87 | 77.87 | 94.91 | 3.67 | 23.24 | 23.85 | 587.17 | Feb
2026-02-04 | 13417 | Pellet- BF | 156 | 22589 | 14169 | 155 | 8.67 | 14.17 | 6.65 | 70.51 | 2825 | 62.28 | 3.78 | 3.01 | 3.6 | 62.55 | 3.43 | 10.63667 | 0.13 | 10.71 | 13.92 | 6.35 | 68.89 | 2657 | 62.46 | 3.81 | 2.96 | 3.61 | 59.04667 | 6.22 | 10.22 | 1.17 | 9.9 | 25.78 | 1.31 | 85.605 | 0.895 | 46.95 | 0 | 0 | 0 | 62.81 | 1.03 | 4.43 | 3.06 | 1.61 | 0.35 | 0.3634312 | 0.2616822 | 0.24 | 0.12 | 1.45 | 32.67 | 52.25 | 5.62 | 2.77 | 1.12 | 3.99 | 86.37 | 11.38 | 86.49 | 91.99 | 230.19 | 2.19 | 14.06 | 74.69 | 95.13 | 3.37 | 23.53 | 22.7 | 591.06 | Feb
2026-02-05 | 13609 | Pellet- BF | 157 | 23427 | 15875 | 156 | 13.31 | 12.79 | 6.49 | 67.41 | 2669 | 62.79 | 3.4 | 2.93 | 3.32 | 62.78 | 3.356667 | 10.58667 | 0.05 | 8.54 | 13.24 | 6.66 | 71.51 | 2694 | 62.82 | 3.45 | 2.93 | 3.47 | 59.54 | 5.83 | 10.18 | 1.2 | 9.96 | 26.5 | 1.31 | 82.76 | 0.915 | 46.725 | 85.78 | 8.09 | 15.57 | 62.26 | 0.86 | 4.19 | 3.06 | 1.54 | 0.3 | 0.3675418 | 0.2537931 | 0.17 | 0.24 | 1.22 | 30.28 | 52.85 | 6.36 | 3.12 | 1.62 | 4.32 | 84.35 | 11.21 | 84.59 | 90.71 | 234.41 | 2.27 | 10.68 | 77.14 | 95.07 | 3.22 | 22.5 | 23.88 | 569.89 | Feb
2026-02-06 | 12410 | Pellet- BF | 158 | 24179 | 20468 | 157 | 8.6 | 13.05 | 8.53 | 69.82 | 2815 | 62.78 | 3.41 | 2.93 | 3.46 | 62.75 | 3.54 | 10.61333 | 0.03 | 8.54 | 12.4 | 6.7 | 72.33 | 2879 | 62.85 | 3.4 | 2.93 | 3.52 | 59.47333 | 5.89 | 10.18 | 1.15 | 10.04 | 24.83 | 1.29 | 85.23 | 0.99 | 0 | 0 | 0 | 0 | 63.33 | 1.22 | 3.98 | 3.08 | 1.58 | 0.33 | 0.3969849 | 0.2705382 | 0.19 | 0.16 | 1.29 | 29.88 | 51.26 | 7.89 | 3.77 | 1.43 | 4.32 | 82.43 | 11.15 | 82.59 | 90.32 | 225.82 | 2.5 | 16.36 | 74.59 | 94.89 | 3.36 | 20.32 | 24 | 517.08 | Feb
2026-02-07 | 13413 | Pellet- BF | 159 | 20010 | 16832 | 159 | 8.51 | 14.67 | 6.4 | 70.42 | 2765 | 62.85 | 3.38 | 2.83 | 3.43 | 62.78667 | 3.406667 | 10.39333 | 0.06 | 8.03 | 14.34 | 7.16 | 70.41 | 2834 | 62.73 | 3.47 | 2.96 | 3.38 | 59.53 | 5.77 | 10.03 | 1.09 | 9.8 | 27.58 | 1.31 | 81.28 | 0.78 | 47.15 | 0 | 0 | 0 | 63.09 | 1.15 | 4.1 | 3.06 | 1.61 | 0.33 | 0.3926829 | 0.2709497 | 0.21 | 0.24 | 1.43 | 37.83 | 49.34 | 4.15 | 2.4 | 1.4 | 3.22 | 88.6 | 11.66 | 88.84 | 92.75 | 232.96 | 2.92 | 10.83 | 72.33 | 94.91 | 3.49 | 21.05 | 23.92 | 560.74 | Feb
2026-02-08 | 14005 | Pellet- BF | 160 | 24290 | 20276 | 159 | 8.51 | 14.67 | 6.4 | 70.42 | 2765 | 62.85 | 3.38 | 2.83 | 3.43 | 62.78667 | 3.406667 | 10.39333 | 0.06 | 8.03 | 14.34 | 7.16 | 70.41 | 2834 | 62.73 | 3.47 | 2.96 | 3.38 | 59.53 | 5.77 | 10.03 | 1.09 | 9.8 | 27.58 | 1.31 | 81.28 | 0.78 | 47.15 | 0 | 0 | 0 | 63.09 | 1.15 | 4.1 | 3.06 | 1.61 | 0.33 | 0.3926829 | 0.2709497 | 0.21 | 0.24 | 1.43 | 37.83 | 49.34 | 4.15 | 2.4 | 1.4 | 3.22 | 88.6 | 11.66 | 88.84 | 92.75 | 232.96 | 2.92 | 10.83 | 72.33 | 94.91 | 3.49 | 21.05 | 24 | 583.54 | Feb
2026-02-09 | 14492 | Pellet- BF | 56 | 24716 | 20737 | 55 | 8.28 | 12.37 | 9.79 | 69.56 | 2514 | 62.45 | 4.05 | 2.89 | 3.23 | 62.45333 | 3.136667 | 10.66417 | 0 | 5.48 | 14.47 | 9.67 | 70.38 | 2568 | 62.47 | 4.03 | 2.93 | 3.21 | 59.52 | 5.98 | 10.23 | 1.18 | 10.07 | 26.5 | 1.32 | 86.16 | 0.64 | 47.95 | 0 | 0 | 0 | 62.86 | 1.13 | 4.54 | 3.06 | 1.68 | 0.08 | 0.3700441 | 0.2315789 | 0.37 | 0.23 | 1.75 | 34.12 | 52.7 | 4.63 | 1.9 | 0.91 | 3.76 | 88.57 | 11.54 | 88.8 | 93.2 | 236.96 | 3.13 | 12.5 | 78.96 | 94.64 | 3.85 | 22.19 | 23.92 | 605.85 | Feb
2026-02-10 | 15454 | Pellet- BF | 34, 35 | 26552 | 13334 | 35 | 8.04 | 15.14 | 9.83 | 66.99 | 2465 | 62.83 | 3.61 | 2.8 | 3.28 | 62.55 | 3.286667 | 10.68636 | 0.03 | 9.52 | 13.75 | 9.65 | 67.05 | 2532 | 62.53 | 3.93 | 2.93 | 3.23 | 59.56667 | 5.99 | 10.17 | 1.39 | 10.01 | 19.18 | 1.29 | 83.1675 | 0.8325 | 51.02 | 0 | 0 | 0 | 62.94 | 0.88 | 4.49 | 3.05 | 1.61 | 0.1 | 0.3585746 | 0.2267905 | 0.26 | 0.23 | 2.04 | 37.33 | 48.97 | 3.97 | 1.75 | 1.04 | 4.67 | 88.34 | 11.61 | 88.57 | 92.31 | 239.96 | 0.83 | 7.92 | 65.08 | 94.75 | 4.2 | 22.01 | 23.92 | 646.07 | Feb
2026-02-11 | 15390 | Pellet- BF | 35 36 | 24923 | 20655 | 36 | 6.87 | 14.08 | 10.25 | 68.8 | 2699 | 62.45 | 3.98 | 2.94 | 3.24 | 62.63667 | 3.286667 | 10.80833 | 0.04 | 6.98 | 12.87 | 11.48 | 68.63 | 2588 | 62.68 | 3.81 | 2.85 | 3.25 | 59.65667 | 5.92 | 10.29 | 1.27 | 10.06 | 19.08 | 1.29 | 83.175 | 0.77 | 49.625 | 84.1 | 5.68 | 14.84 | 63.08 | 0.85 | 4.34 | 2.98 | 1.65 | 0.08 | 0.3801843 | 0.2363388 | 0.29 | 0.24 | 1.85 | 43.19 | 46.52 | 2.74 | 1.24 | 0.72 | 3.5 | 91.56 | 11.96 | 91.8 | 94.3 | 240.13 | 1.88 | 10.21 | 75.75 | 94.91 | 4 | 21.84 | 24 | 641.25 | Feb
2026-02-12 | 15376 | Pellet- BF | 36 37 | 25979 | 21603 | 37 | 8.05 | 14.68 | 10.76 | 66.51 | 2594 | 62.4 | 4.03 | 2.88 | 3.27 | 62.49 | 3.23 | 10.70167 | 0.06 | 5.68 | 16.33 | 10.57 | 67.36 | 2508 | 62.53 | 3.92 | 2.88 | 3.26 | 59.57 | 6 | 10.22 | 1.32 | 10.1 | 18.92 | 1.24 | 87.22 | 1.155 | 49.665 | 93.47 | 8.74 | 19.14 | 62.81 | 0.98 | 4.38 | 2.98 | 1.75 | 0.1 | 0.3995434 | 0.2513587 | 0.2 | 0.19 | 2.17 | 37.52 | 50.08 | 3.75 | 1.31 | 1 | 3.99 | 89.77 | 11.7 | 89.96 | 93.52 | 239.78 | 1.3 | 9.78 | 74.74 | 94.71 | 4.08 | 21.74 | 23.88 | 643.89 | Feb
2026-02-13 | 14069 | Pellet- BF | 37 38 | 24714 | 20900 | 38 | 7.32 | 15.8 | 11.39 | 65.49 | 2417 | 62.35 | 4.02 | 2.93 | 3.22 | 62.37333 | 3.16 | 10.81917 | 0.08 | 5.89 | 16.85 | 10.62 | 66.56 | 2485 | 62.47 | 3.9 | 2.91 | 3.18 | 59.27333 | 6.09 | 10.35 | 1.29 | 10.11 | 16.67 | 1.21 | 83.5 | 0.795 | 54.0225 | 93.5 | 8.93 | 16.575 | 62.76 | 0.96 | 4.52 | 3.01 | 1.72 | 0.08 | 0.380531 | 0.2390438 | 0.23 | 0.24 | 2.43 | 34.33 | 52.79 | 3.86 | 1.36 | 0.85 | 4.13 | 89.55 | 11.6 | 89.79 | 93.41 | 242.96 | 1.46 | 6.67 | 71.13 | 94.67 | 4.33 | 21.36 | 23.83 | 590.39 | Feb
2026-02-14 | 16074 | Pellet- BF | 38 39 | 25767 | 21707 | 39 | 6.48 | 17.32 | 9.68 | 66.52 | 2437 | 62.48 | 3.94 | 2.98 | 3.21 | 62.46333 | 3.213333 | 10.72545 | 0.01 | 7.54 | 14.55 | 9.88 | 68.02 | 2540 | 62.48 | 4.01 | 2.96 | 3.2 | 59.17667 | 6.09 | 10.24 | 1.23 | 10.19 | 17.09 | 1.2 | 82.625 | 0.91 | 53 | 90.63 | 8.7 | 16.24 | 62.87 | 0.99 | 4.57 | 3.08 | 1.75 | 0.1 | 0.3829322 | 0.2418301 | 0.29 | 0.24 | 2.1 | 38.5 | 48.84 | 3.67 | 1.85 | 0.94 | 3.85 | 89.44 | 11.73 | 89.68 | 93.11 | 240.91 | 1.74 | 7.39 | 69.52 | 94.9 | 3.91 | 22.48 | 23.92 | 671.99 | Feb
2026-02-15 | 13114 | Pellet- BF | 39 40 | 26971 | 22538 | 40 | 6.2 | 15.29 | 9.31 | 69.2 | 2492 | 62.71 | 3.78 | 2.85 | 3.13 | 62.58 | 3.18 | 10.70667 | 0.02 | 8.38 | 15.12 | 9.74 | 66.74 | 2487 | 62.68 | 3.91 | 2.89 | 3.09 | 59.705 | 5.95 | 10.27 | 1.29 | 10.09 | 18 | 1.21 | 87.415 | 0.78 | 48.98 | 90.89 | 8.49 | 16.3 | 63.07 | 0.89 | 4.4 | 2.98 | 1.68 | 0.1 | 0.3818182 | 0.2411924 | 0.25 | 0.18 | 2.7 | 45.84 | 42.34 | 2.65 | 1.47 | 0.86 | 3.96 | 90.88 | 12.05 | 91.06 | 93.53 | 239.22 | 2.5 | 8.89 | 77.78 | 94.77 | 4.04 | 21.95 | 19.67 | 666.7 | Feb
2026-02-16 | 16064 | Pellet- BF | 40 41 | 25526 | 21262 | 41 | 8.81 | 14.64 | 9.15 | 67.4 | 2541 | 62.91 | 3.55 | 2.88 | 3.17 | 62.78 | 3.123333 | 10.685 | 0.02 | 5 | 16.11 | 9.22 | 69.65 | 2587 | 62.83 | 3.75 | 2.83 | 3.2 | 59.58333 | 5.75 | 10.22 | 1.24 | 10.07 | 16.92 | 1.22 | 81.28 | 0.955 | 49.685 | 89.55 | 8.49 | 16.44 | 63.2 | 0.98 | 4.28 | 2.94 | 1.68 | 0.08 | 0.3925234 | 0.2437673 | 0.3 | 0.21 | 1.96 | 40.15 | 47.28 | 3.92 | 1.62 | 0.95 | 3.92 | 89.39 | 11.78 | 89.6 | 93.31 | 243.25 | 1.88 | 7.08 | 71.17 | 94.76 | 4.18 | 21.81 | 24 | 669.33 | Feb
2026-02-17 | 14290 | Pellet- BF | 42 | 24772 | 12081 | 0 | 0 | 0 | 0 | 0 | 0 | 0 | 0 | 0 | 0 | 62.84333 | 3.27 | 10.906 | 0.01 | 12.94 | 10.68 | 6.96 | 69.41 | 2578 | 62.79 | 3.72 | 2.85 | 3.17 | 59.93333 | 5.78 | 10.38 | 1.28 | 10.28 | 20.3 | 1.28 | 82.18333 | 0.8 | 49.07 | 93.18 | 8.41 | 15.89 | 63.11 | 0.85 | 4.21 | 2.98 | 1.72 | 0.1 | 0.4085511 | 0.2531293 | 0.36 | 0.29 | 1.45 | 34.75 | 51.89 | 4.89 | 1.68 | 1.05 | 4.01 | 88.09 | 11.52 | 88.38 | 92.98 | 243 | 1.25 | 8.25 | 71.35 | 95.17 | 3.72 | 22.03 | 21.58 | 662.19 | Feb
2026-02-18 | 15673 | Pellet- BF | 43 | 23698 | 5820 | 42 | 5.37 | 14.01 | 9.82 | 70.8 | 2563 | 62.79 | 3.85 | 2.88 | 3.11 | 62.78 | 3.19 | 10.728 | 0.01 | 6.94 | 14.65 | 9.65 | 68.75 | 2690 | 62.67 | 3.85 | 2.88 | 3.21 | 59.88 | 5.63 | 10.28 | 1.22 | 10.02 | 24.9 | 1.26 | 84.93 | 0.855 | 51.95 | 93.75 | 7.54 | 15.27 | 63.03 | 0.97 | 4.3 | 3 | 1.68 | 0.08 | 0.3906977 | 0.2410959 | 0.38 | 0.23 | 1.6 | 38.36 | 50.03 | 3.72 | 1.38 | 0.83 | 3.85 | 89.99 | 11.72 | 90.22 | 93.71 | 240.18 | 3.41 | 11.59 | 78.68 | 95.07 | 3.76 | 22.43 | 23.92 | 655.23 | Feb
2026-02-19 | 16082 | Pellet- BF | 44 | 20813 | 19731 | 43 | 4.66 | 15.25 | 10.5 | 69.59 | 2541 | 62.62 | 3.86 | 2.83 | 3.16 | 62.68333 | 3.17 | 10.6975 | 0.01 | 7.28 | 15.07 | 9.83 | 67.81 | 2455 | 62.67 | 3.89 | 2.8 | 3.22 | 59.95 | 5.78 | 10.32 | 1.28 | 10.07 | 24.75 | 1.29 | 85.13 | 0.91 | 54.7 | 95.14 | 7.66 | 15.26 | 63 | 0.99 | 4.21 | 2.88 | 1.75 | 0.1 | 0.415677 | 0.2609309 | 0.23 | 0.3 | 1.77 | 35.71 | 51.99 | 3.79 | 1.56 | 0.92 | 3.95 | 89.47 | 11.62 | 89.77 | 93.26 | 241.57 | 2.83 | 8.91 | 74.7 | 94.93 | 3.85 | 22.5 | 23.77 | 676.57 | Feb
2026-02-20 | 15076 | Pellet- BF | 45 | 25458 | 21253 | 44 | 7.92 | 14.63 | 11.26 | 66.19 | 2494 | 62.59 | 3.93 | 2.83 | 3.28 | 62.64 | 3.253333 | 10.65083 | 0.05 | 6.74 | 16.45 | 11.4 | 65.36 | 2443 | 62.63 | 3.55 | 2.83 | 3.24 | 59.66333 | 5.99 | 10.19 | 1.28 | 10.01 | 22.75 | 1.26 | 84.65 | 0.84 | 55.39 | 91.82 | 6.8 | 14.95 | 63.04 | 0.93 | 4.18 | 2.91 | 1.72 | 0.08 | 0.4114833 | 0.2538787 | 0.24 | 0.31 | 3.11 | 41.31 | 44.67 | 3.26 | 1.66 | 0.84 | 4.84 | 89.09 | 11.84 | 89.4 | 92.35 | 240.67 | 1.46 | 8.13 | 69.25 | 94.66 | 4.17 | 22.89 | 23.92 | 630.27 | Feb
2026-02-21 | 13691 | Pellet- BF | 151 | 25368 | 20812 | 150 | 9.31 | 14.51 | 8.67 | 67.51 | 2530 | 62.88 | 3.48 | 2.96 | 3.35 | 62.76 | 3.35 | 10.8375 | 0.08 | 8.6 | 13.69 | 8.2 | 69.43 | 2514 | 62.86 | 3.41 | 2.91 | 3.38 | 59.35333 | 5.96 | 10.35 | 1.21 | 10.15 | 24.42 | 1.25 | 82.59 | 0.83 | 47.89 | 84.68 | 8.47 | 17.78 | 63.2 | 1.01 | 4.08 | 3.06 | 1.61 | 0.3 | 0.3946078 | 0.267507 | 0.24 | 0.25 | 2.24 | 42.31 | 45.73 | 3.33 | 1.77 | 0.91 | 3.45 | 90.28 | 11.92 | 90.53 | 93.61 | 243.5 | 1.82 | 10.68 | 76.82 | 94.98 | 3.82 | 22.37 | 23.92 | 572.37 | Feb
2026-02-22 | 13881 | Pellet- BF | 152 | 23856 | 16265 | 151 | 7.75 | 15.55 | 9.36 | 67.34 | 2351 | 62.74 | 3.57 | 2.93 | 3.37 | 63.025 | 3.31 | 10.79417 | 0.01 | 8.43 | 12.78 | 9.22 | 69.56 | 2539 | 62.9 | 3.53 | 2.85 | 3.3 | 59.665 | 5.99 | 10.27 | 1.16 | 10.03 | 22.83 | 1.28 | 85.495 | 1.08 | 48.05 | 86.86 | 8.55 | 16.29 | 63.22 | 0.85 | 4.21 | 2.98 | 1.65 | 0.33 | 0.391924 | 0.2753825 | 0.19 | 0.31 | 2.57 | 40.17 | 47.5 | 3.39 | 1.76 | 1.08 | 3.22 | 90.24 | 11.88 | 90.55 | 93.63 | 239.79 | 1.88 | 10 | 77.58 | 95.22 | 3.8 | 22.36 | 23.92 | 580.31 | Feb
2026-02-23 | 14248 | Pellet- BF | 153 | 25428 | 20603 | 152 | 4.56 | 13.35 | 12.02 | 70.07 | 2510 | 63.14 | 3.32 | 2.75 | 3.3 | 62.69 | 3.393333 | 10.78583 | 0.04 | 11.79 | 12.75 | 5.96 | 69.46 | 2520 | 63.07 | 3.39 | 2.78 | 3.29 | 59.43 | 5.9 | 10.27 | 1.29 | 10.06 | 21.75 | 1.25 | 86.4625 | 0.8725 | 48.0075 | 86.43 | 8.29 | 16.11 | 63.42 | 0.72 | 3.96 | 2.91 | 1.61 | 0.33 | 0.4065657 | 0.2823872 | 0.1 | 0.24 | 1.82 | 38.34 | 49.13 | 3.82 | 1.89 | 1.01 | 3.75 | 89.29 | 11.71 | 89.53 | 93.11 | 237.38 | 1.88 | 11.25 | 72.04 | 95.11 | 3.71 | 22.79 | 24 | 593.67 | Feb
2026-02-24 | 14162 | Pellet- BF | 154 | 24163 | 17021 | 153 | 7.93 | 14.95 | 7.57 | 69.55 | 2502 | 62.22 | 3.88 | 3.16 | 3.74 | 62.32333 | 3.623333 | 10.85909 | 0.01 | 10.29 | 13 | 7.46 | 69.24 | 2459 | 62.2 | 3.77 | 3.08 | 3.78 | 59.05667 | 6.1 | 10.4 | 1.17 | 10.23 | 24.82 | 1.24 | 85.07 | 0.95 | 47.62333 | 88.87 | 8.56 | 16.57 | 62.6 | 0.68 | 4.41 | 3.19 | 1.58 | 0.38 | 0.3582766 | 0.2578947 | 0.31 | 0.31 | 1.91 | 38.48 | 48.46 | 3.67 | 2.47 | 1.12 | 3.59 | 88.85 | 11.72 | 89.16 | 92.52 | 236.41 | 2.5 | 10.91 | 71.14 | 94.6 | 4.09 | 22.74 | 23.82 | 594.54 | Feb
2026-02-25 | 14004 | Pellet- BF | 155 | 26068 | 21367 | 154 | 8.38 | 13.83 | 9.62 | 68.17 | 2563 | 62.28 | 3.65 | 3.14 | 3.7 | 62.28667 | 3.653333 | 10.82167 | 0 | 10.53 | 12.71 | 5.91 | 70.85 | 2678 | 62.3 | 3.86 | 3.11 | 3.63 | 58.90667 | 6.22 | 10.3 | 1.22 | 10.11 | 27.08 | 1.3 | 83.68667 | 0.86 | 47.14 | 87.64 | 8.7 | 16.1 | 62.66 | 0.86 | 4.61 | 3.19 | 1.68 | 0.35 | 0.3644252 | 0.2602564 | 0.16 | 0.34 | 2.78 | 35.1 | 47.86 | 4.94 | 2.48 | 1.26 | 5.23 | 85.74 | 11.48 | 86.08 | 90.68 | 235.91 | 3.48 | 10.87 | 77.87 | 94.91 | 3.67 | 23.24 | 23.85 | 587.17 | Feb
2026-02-26 | 13417 | Pellet- BF | 156 | 22589 | 14169 | 155 | 8.67 | 14.17 | 6.65 | 70.51 | 2825 | 62.28 | 3.78 | 3.01 | 3.6 | 62.55 | 3.43 | 10.63667 | 0.13 | 10.71 | 13.92 | 6.35 | 68.89 | 2657 | 62.46 | 3.81 | 2.96 | 3.61 | 59.04667 | 6.22 | 10.22 | 1.17 | 9.9 | 25.78 | 1.31 | 85.605 | 0.895 | 46.95 | 0 | 0 | 0 | 62.81 | 1.03 | 4.43 | 3.06 | 1.61 | 0.35 | 0.3634312 | 0.2616822 | 0.24 | 0.12 | 1.45 | 32.67 | 52.25 | 5.62 | 2.77 | 1.12 | 3.99 | 86.37 | 11.38 | 86.49 | 91.99 | 230.19 | 2.19 | 14.06 | 74.69 | 95.13 | 3.37 | 23.53 | 22.7 | 591.06 | Feb
2026-02-27 | 13609 | Pellet- BF | 157 | 23427 | 15875 | 156 | 13.31 | 12.79 | 6.49 | 67.41 | 2669 | 62.79 | 3.4 | 2.93 | 3.32 | 62.78 | 3.356667 | 10.58667 | 0.05 | 8.54 | 13.24 | 6.66 | 71.51 | 2694 | 62.82 | 3.45 | 2.93 | 3.47 | 59.54 | 5.83 | 10.18 | 1.2 | 9.96 | 26.5 | 1.31 | 82.76 | 0.915 | 46.725 | 85.78 | 8.09 | 15.57 | 62.26 | 0.86 | 4.19 | 3.06 | 1.54 | 0.3 | 0.3675418 | 0.2537931 | 0.17 | 0.24 | 1.22 | 30.28 | 52.85 | 6.36 | 3.12 | 1.62 | 4.32 | 84.35 | 11.21 | 84.59 | 90.71 | 234.41 | 2.27 | 10.68 | 77.14 | 95.07 | 3.22 | 22.5 | 23.88 | 569.89 | Feb
2026-02-28 | 12410 | Pellet- BF | 158 | 24179 | 20468 | 157 | 8.6 | 13.05 | 8.53 | 69.82 | 2815 | 62.78 | 3.41 | 2.93 | 3.46 | 62.75 | 3.54 | 10.61333 | 0.03 | 8.54 | 12.4 | 6.7 | 72.33 | 2879 | 62.85 | 3.4 | 2.93 | 3.52 | 59.47333 | 5.89 | 10.18 | 1.15 | 10.04 | 24.83 | 1.29 | 85.23 | 0.99 | 0 | 0 | 0 | 0 | 63.33 | 1.22 | 3.98 | 3.08 | 1.58 | 0.33 | 0.3969849 | 0.2705382 | 0.19 | 0.16 | 1.29 | 29.88 | 51.26 | 7.89 | 3.77 | 1.43 | 4.32 | 82.43 | 11.15 | 82.59 | 90.32 | 225.82 | 2.5 | 16.36 | 74.59 | 94.89 | 3.36 | 20.32 | 24 | 517.08 | Feb
2026-03-01 | 13413 | Pellet- BF | 159 | 20010 | 16832 | 159 | 8.51 | 14.67 | 6.4 | 70.42 | 2765 | 62.85 | 3.38 | 2.83 | 3.43 | 62.78667 | 3.406667 | 10.39333 | 0.06 | 8.03 | 14.34 | 7.16 | 70.41 | 2834 | 62.73 | 3.47 | 2.96 | 3.38 | 59.53 | 5.77 | 10.03 | 1.09 | 9.8 | 27.58 | 1.31 | 81.28 | 0.78 | 47.15 | 0 | 0 | 0 | 63.09 | 1.15 | 4.1 | 3.06 | 1.61 | 0.33 | 0.3926829 | 0.2709497 | 0.21 | 0.24 | 1.43 | 37.83 | 49.34 | 4.15 | 2.4 | 1.4 | 3.22 | 88.6 | 11.66 | 88.84 | 92.75 | 232.96 | 2.92 | 10.83 | 72.33 | 94.91 | 3.49 | 21.05 | 23.92 | 560.74 | Mar
2026-03-02 | 14005 | Pellet- BF | 160 | 24290 | 20276 | 159 | 8.51 | 14.67 | 6.4 | 70.42 | 2765 | 62.85 | 3.38 | 2.83 | 3.43 | 62.78667 | 3.406667 | 10.39333 | 0.06 | 8.03 | 14.34 | 7.16 | 70.41 | 2834 | 62.73 | 3.47 | 2.96 | 3.38 | 59.53 | 5.77 | 10.03 | 1.09 | 9.8 | 27.58 | 1.31 | 81.28 | 0.78 | 47.15 | 0 | 0 | 0 | 63.09 | 1.15 | 4.1 | 3.06 | 1.61 | 0.33 | 0.3926829 | 0.2709497 | 0.21 | 0.24 | 1.43 | 37.83 | 49.34 | 4.15 | 2.4 | 1.4 | 3.22 | 88.6 | 11.66 | 88.84 | 92.75 | 232.96 | 2.92 | 10.83 | 72.33 | 94.91 | 3.49 | 21.05 | 24 | 583.54 | Mar
2026-03-03 | 14492 | Pellet- BF | 56 | 24716 | 20737 | 55 | 8.28 | 12.37 | 9.79 | 69.56 | 2514 | 62.45 | 4.05 | 2.89 | 3.23 | 62.45333 | 3.136667 | 10.66417 | 0 | 5.48 | 14.47 | 9.67 | 70.38 | 2568 | 62.47 | 4.03 | 2.93 | 3.21 | 59.52 | 5.98 | 10.23 | 1.18 | 10.07 | 26.5 | 1.32 | 86.16 | 0.64 | 47.95 | 0 | 0 | 0 | 62.86 | 1.13 | 4.54 | 3.06 | 1.68 | 0.08 | 0.3700441 | 0.2315789 | 0.37 | 0.23 | 1.75 | 34.12 | 52.7 | 4.63 | 1.9 | 0.91 | 3.76 | 88.57 | 11.54 | 88.8 | 93.2 | 236.96 | 3.13 | 12.5 | 78.96 | 94.64 | 3.85 | 22.19 | 23.92 | 605.85 | Mar
2026-03-04 | 14785 | Pellet- BF | 57 | 24511 | 20558 | 56 | 5.5 | 14.44 | 9.2 | 70.86 | 2558 | 62.57 | 4 | 2.85 | 3.21 | 62.45333 | 3.253333 | 10.63083 | 0 | 7.32 | 12.76 | 9.81 | 70.11 | 2719 | 62.41 | 4.09 | 2.98 | 3.25 | 59.58667 | 5.85 | 10.12 | 1.21 | 10.04 | 26.5 | 1.3 | 83.65 | 0.63 | 54.85 | 93.19 | 8.38 | 15.8 | 62.77 | 1.07 | 4.62 | 3.1 | 1.65 | 0.08 | 0.3571429 | 0.2240933 | 0.38 | 0.17 | 1.24 | 32.86 | 55.64 | 4.42 | 1.72 | 0.84 | 3.1 | 89.74 | 11.53 | 89.91 | 94.16 | 241.17 | 4.38 | 11.46 | 85.67 | 94.82 | 3.89 | 21.92 | 23.92 | 618.1 | Mar
2026-03-05 | 14466 | Pellet- BF | 58 | 24301 | 18985 | 57 | 8.13 | 14.39 | 9.78 | 67.7 | 2610 | 62.4 | 3.97 | 2.96 | 3.33 | 62.43 | 3.24 | 10.70083 | 0 | 9.23 | 11.02 | 10.47 | 69.28 | 2690 | 62.41 | 3.9 | 3.01 | 3.26 | 59.54 | 5.89 | 10.25 | 1.31 | 9.97 | 25.75 | 1.32 | 85.50667 | 0.83 | 54.69 | 90.34 | 8.58 | 16.12 | 62.75 | 1.19 | 4.53 | 3.11 | 1.68 | 0.1 | 0.3708609 | 0.2329843 | 0.28 | 0.21 | 1.21 | 31.04 | 56.35 | 4.59 | 1.59 | 0.97 | 4.05 | 88.6 | 11.38 | 88.81 | 93.19 | 237.78 | 3.26 | 14.78 | 83.13 | 94.6 | 4.07 | 23.58 | 23.93 | 604.51 | Mar
2026-03-06 | 13374 | Pellet- BF | 59 | 24303 | 18986 | 58 | 6.01 | 13.86 | 11.18 | 68.95 | 2570 | 62.21 | 4.11 | 3.06 | 3.37 | 62.4 | 3.22 | 10.57083 | 0.03 | 6.84 | 14.66 | 11.48 | 66.99 | 2491 | 62.34 | 3.9 | 3.07 | 3.15 | 59.27333 | 5.88 | 10.14 | 1.23 | 9.97 | 23.83 | 1.27 | 85.14 | 0.715 | 48.74 | 91.07 | 9.27 | 14.13 | 62.7 | 1.29 | 4.49 | 3.15 | 1.72 | 0.1 | 0.3830735 | 0.2382199 | 0.16 | 0.31 | 1.44 | 32.44 | 55 | 3.88 | 1.6 | 0.89 | 4.44 | 88.88 | 11.44 | 89.19 | 92.76 | 239.13 | 6.04 | 13.33 | 88.67 | 94.52 | 4.28 | 22.31 | 23.92 | 559.11 | Mar
2026-03-07 | 13532 | Pellet- BF | 60 | 24593 | 20568 | 59 | 5.27 | 14.85 | 8.82 | 71.06 | 2581 | 62.32 | 4 | 3.08 | 3.2 | 62.32 | 3.18 | 10.69083 | 0.03 | 5.32 | 13.55 | 11.93 | 69.17 | 2534 | 62.46 | 3.87 | 3.06 | 3.17 | 59.13333 | 5.87 | 10.24 | 1.18 | 10.17 | 22.5 | 1.27 | 0 | 0 | 0 | 93.8 | 8.58 | 16.32 | 62.83 | 0.86 | 4.48 | 3.16 | 1.75 | 0.1 | 0.390625 | 0.2421466 | 0.12 | 0.17 | 1.46 | 32.55 | 56.5 | 3.53 | 1.56 | 1.03 | 3.21 | 90.51 | 11.54 | 90.68 | 94.04 | 246.33 | 3.75 | 10.42 | 81.83 | 94.76 | 4.27 | 21.92 | 23.92 | 565.72 | Mar
2026-03-08 | 13565 | Pellet- BF | 61 | 25207 | 20637 | 60 | 7.1 | 14.46 | 10.11 | 68.33 | 2472 | 62.27 | 4.59 | 3.08 | 3.11 | 62.24333 | 3.183333 | 10.6125 | 0.04 | 6.19 | 15.86 | 8.59 | 69.32 | 2544 | 62.25 | 4.14 | 3.14 | 3.22 | 59.03 | 5.89 | 10.21 | 1.19 | 10.06 | 24.08 | 1.26 | 82.8 | 0.825 | 48.205 | 90.31 | 9.34 | 15.8 | 62.6 | 1.29 | 4.66 | 3.24 | 1.72 | 0.08 | 0.3690987 | 0.2278481 | 0.31 | 0.22 | 1.76 | 38.1 | 49.34 | 3.14 | 1.57 | 0.97 | 4.88 | 89.2 | 11.63 | 89.42 | 92.34 | 241.96 | 2.5 | 11.46 | 83.58 | 94.51 | 4.4 | 22.35 | 23.92 | 567.1 | Mar
2026-03-09 | 13643 | Pellet- BF | 62 | 25434 | 21075 | 61 | 7.75 | 15.15 | 8.45 | 68.65 | 2702 | 62.17 | 4.26 | 3.16 | 3.17 | 62.37333 | 3.143333 | 10.595 | 0.01 | 9.08 | 14.7 | 6.92 | 69.29 | 2520 | 62.3 | 4.18 | 3.1 | 3.18 | 59.27333 | 5.73 | 10.12 | 1.21 | 9.97 | 19.25 | 1.31 | 88.745 | 0.72 | 48.5 | 0 | 0 | 0 | 62.67 | 0.87 | 4.74 | 3.21 | 1.51 | 0.3 | 0.3185654 | 0.227673 | 0.23 | 0.31 | 1.95 | 37.91 | 49.74 | 3.51 | 1.74 | 1.16 | 3.69 | 89.6 | 11.72 | 89.91 | 93.11 | 241.08 | 8.13 | 10.21 | 85.21 | 94.68 | 4.3 | 22.08 | 23.92 | 570.36 | Mar
2026-03-10 | 13861 | Pellet- BF | 63 | 26618 | 22532 | 62 | 4.12 | 16.92 | 7.7 | 71.26 | 2487 | 62.46 | 3.92 | 3.08 | 3.19 | 62.42333 | 3.126667 | 10.7825 | 0.01 | 9.57 | 12.38 | 4.62 | 73.42 | 2696 | 62.41 | 4.13 | 3.08 | 3.13 | 59.27333 | 5.67 | 10.28 | 1.33 | 10.02 | 24.42 | 1.31 | 0 | 0 | 0 | 0 | 0 | 0 | 62.77 | 0.93 | 4.68 | 3.19 | 1.47 | 0.3 | 0.3141026 | 0.2249047 | 0.34 | 0.26 | 1.26 | 35.19 | 51.27 | 4.22 | 1.86 | 1.22 | 4.72 | 87.72 | 11.47 | 87.98 | 91.94 | 236.65 | 5.22 | 12.83 | 89.74 | 94.38 | 4.42 | 22.38 | 23.92 | 579.47 | Mar
2026-03-11 | 1734 | Pellet- BF | 64 | 3614 | 6355 | 63 | 5.48 | 13.9 | 8.86 | 71.76 | 2725 | 62.27 | 4.18 | 3.06 | 3.15 | 62.33 | 3.13 | 10.73 | 0 | 12.05 | 11.68 | 3.78 | 72.49 | 2744 | 62.4 | 4.09 | 3.06 | 3.15 | 59.43 | 5.76 | 10.37 | 1.41 | 10.17 | 23 | 1.25 | 0 | 0 | 0 | 0 | 0 | 0 | 62.74 | 1 | 4.65 | 3.16 | 1.54 | 0.3 | 0.3311828 | 0.2355954 | 0.15 | 0.21 | 1.26 | 37.47 | 49.26 | 2.74 | 1.47 | 1.05 | 6.53 | 87.99 | 11.45 | 88.2 | 90.73 | 230.75 | 3.75 | 20.75 | 84.75 | 94.93 | 4 | 22.33 | 3.25 | 533.54 | Mar
2026-03-12 | 13064 | Pellet- BF | 126 | 25694 | 21508 | 125 | 5.03 | 19.9 | 8.33 | 66.74 | 2635 | 62.54 | 3.56 | 2.98 | 3.7 | 62.39333 | 3.69 | 10.715 | 0.03 | 5.77 | 17.32 | 6.23 | 70.65 | 2876 | 62.47 | 3.61 | 2.98 | 3.62 | 58.66333 | 6.34 | 10.2 | 1.25 | 10.07 | 24 | 1.24 | 88.59 | 1.015 | 54.32 | 97.22 | 6.56 | 14.12 | 62.85 | 0.87 | 4.15 | 3.11 | 1.82 | 0.1 | 0.4385542 | 0.2644628 | 0.34 | 0.24 | 1.67 | 42 | 47.01 | 2.52 | 1.64 | 1.02 | 3.89 | 90.68 | 11.85 | 90.92 | 93.2 | 248.91 | 2.17 | 8.26 | 76.43 | 95.14 | 3.73 | 22.66 | 23.13 | 564.81 | Mar
2026-03-13 | 12787 | Pellet- BF | 124 | 21807 | 20742 | 123 | 5.27 | 19.54 | 9.12 | 66.07 | 2646 | 61.72 | 4.12 | 3.34 | 3.86 | 62.16667 | 3.68 | 10.77917 | 0.01 | 5.71 | 19.59 | 6.32 | 68.37 | 2592 | 62.03 | 3.92 | 3.21 | 3.63 | 58.61 | 6.51 | 10.42 | 1.22 | 10.2 | 23.5 | 1.28 | 86.39 | 0.8 | 54.71 | 88.53 | 9.4 | 15.85 | 62.43 | 0.72 | 4.4 | 3.34 | 1.86 | 0.1 | 0.4227273 | 0.25323 | 0.39 | 0.24 | 1.51 | 37.03 | 50.18 | 3.89 | 2.11 | 1.27 | 3.78 | 88.72 | 11.62 | 88.96 | 92.61 | 247.63 | 2.08 | 10.83 | 78.63 | 95.11 | 3.8 | 22.22 | 23.92 | 534.57 | Mar
2026-03-14 | 12878 | Pellet- BF | 125 | 25712 | 21242 | 124 | 7.15 | 17.54 | 6.37 | 68.94 | 2558 | 62.37 | 3.8 | 3.01 | 3.63 | 62.46333 | 3.706667 | 10.615 | 0.06 | 6.76 | 16.64 | 6.12 | 70.42 | 2612 | 62.39 | 3.71 | 2.96 | 3.68 | 58.89667 | 6.47 | 10.18 | 1.19 | 9.92 | 23 | 1.33 | 87.045 | 0.76 | 54.965 | 0 | 0 | 0 | 62.82 | 0.99 | 4.18 | 3.06 | 1.86 | 0.13 | 0.4449761 | 0.2748619 | 0.39 | 0.34 | 1.51 | 35.92 | 50.51 | 4.01 | 1.95 | 1.31 | 4.44 | 87.94 | 11.53 | 88.28 | 91.95 | 244 | 1.88 | 11.04 | 74.88 | 94.89 | 3.98 | 22.74 | 24 | 536.58 | Mar
2026-03-15 | 13064 | Pellet- BF | 126 | 25694 | 21508 | 125 | 5.03 | 19.9 | 8.33 | 66.74 | 2635 | 62.54 | 3.56 | 2.98 | 3.7 | 62.39333 | 3.69 | 10.715 | 0.03 | 5.77 | 17.32 | 6.23 | 70.65 | 2876 | 62.47 | 3.61 | 2.98 | 3.62 | 58.66333 | 6.34 | 10.2 | 1.25 | 10.07 | 24 | 1.24 | 88.59 | 1.015 | 54.32 | 97.22 | 6.56 | 14.12 | 62.85 | 0.87 | 4.15 | 3.11 | 1.82 | 0.1 | 0.4385542 | 0.2644628 | 0.34 | 0.24 | 1.67 | 42 | 47.01 | 2.52 | 1.64 | 1.02 | 3.89 | 90.68 | 11.85 | 90.92 | 93.2 | 248.91 | 2.17 | 8.26 | 76.43 | 95.14 | 3.73 | 22.66 | 23.13 | 564.81 | Mar
2026-03-16 | 14086 | Pellet- BF | 127 | 25901 | 21438 | 126 | 6.02 | 18 | 7.98 | 68 | 2594 | 62.06 | 3.75 | 3.29 | 3.76 | 62.22 | 3.696667 | 10.965 | 0 | 9.03 | 16.21 | 7.43 | 67.33 | 2595 | 62.33 | 3.84 | 3.24 | 3.53 | 58.81667 | 6.58 | 10.49 | 1.24 | 10.27 | 26.75 | 1.29 | 87.96 | 0.77 | 45.98 | 0 | 0 | 0 | 62.65 | 0.86 | 4.2 | 3.34 | 1.82 | 0.1 | 0.4333333 | 0.2546419 | 0.18 | 0.27 | 1.7 | 33.73 | 52.35 | 4.38 | 2.19 | 1.38 | 4.01 | 87.78 | 11.48 | 88.05 | 92.16 | 237.82 | 1.14 | 9.77 | 72.14 | 94.8 | 4.08 | 22.62 | 23.88 | 589.87 | Mar
2026-03-17 | 14057 | Pellet- BF | 128 | 25736 | 20927 | 127 | 6.13 | 17.89 | 5.46 | 70.52 | 2672 | 62.15 | 3.61 | 3.24 | 3.66 | 62.44333 | 3.556667 | 10.70636 | 0.09 | 6.26 | 16.56 | 9.22 | 67.87 | 2521 | 62.39 | 3.7 | 3.21 | 3.62 | 58.78 | 6.36 | 10.18 | 1.19 | 10.03 | 25.55 | 1.33 | 84.55 | 0.76 | 0 | 0 | 0 | 0 | 62.77 | 0.83 | 4.34 | 3.31 | 1.54 | 0.35 | 0.3548387 | 0.2470588 | 0.22 | 0.24 | 1.28 | 33.98 | 51.48 | 5.45 | 2.26 | 1.24 | 4.07 | 86.74 | 11.43 | 86.98 | 92.19 | 237.65 | 2.39 | 9.78 | 73.09 | 94.96 | 3.42 | 23.35 | 24 | 585.71 | Mar
2026-03-18 | 14234 | Pellet- BF | 129 | 25823 | 21187 | 128 | 6.92 | 18.09 | 6.38 | 68.61 | 2764 | 62.53 | 3.4 | 3.19 | 3.63 | 62.52667 | 3.536667 | 10.68917 | 0.04 | 4.17 | 17.42 | 8.14 | 70.23 | 2672 | 62.59 | 3.48 | 3.08 | 3.56 | 59.06 | 5.98 | 9.91 | 1.25 | 9.85 | 23.08 | 1.26 | 86.565 | 0.95 | 49.12 | 0 | 0 | 0 | 63.1 | 1 | 4.22 | 3.06 | 1.58 | 0.38 | 0.3744076 | 0.2692308 | 0.12 | 0.21 | 1.87 | 37.52 | 49.8 | 3.65 | 1.96 | 1.24 | 3.76 | 89.19 | 11.67 | 89.4 | 92.84 | 243.78 | 1.96 | 9.35 | 75.57 | 94.96 | 3.85 | 23.25 | 23.68 | 601.1 | Mar
2026-03-19 | 14475 | Pellet- BF | 130 | 26706 | 21649 | 129 | 5.85 | 19.45 | 7.93 | 66.77 | 2511 | 62.03 | 3.86 | 3.26 | 3.78 | 61.95667 | 3.826667 | 10.64917 | 0.06 | 5.23 | 15.17 | 9.88 | 69.66 | 2641 | 62.03 | 3.78 | 3.24 | 3.74 | 58.65333 | 6.23 | 10.08 | 1.32 | 9.88 | 21.5 | 1.25 | 86.07 | 0.95 | 49.21 | 0 | 0 | 0 | 63.23 | 0.79 | 4.23 | 3.04 | 1.54 | 0.37 | 0.3640662 | 0.2627235 | 0.21 | 0.31 | 2.04 | 40.24 | 47.76 | 3.21 | 1.81 | 1.2 | 3.45 | 90.04 | 11.83 | 90.35 | 93.25 | 236.13 | 2.5 | 10 | 72.42 | 94.91 | 3.94 | 22.59 | 23.92 | 605.14 | Mar
2026-03-20 | 14319 | Pellet- BF | 131 | 25936 | 21058 | 130 | 5.51 | 17.94 | 9.5 | 67.05 | 2680 | 62.14 | 3.58 | 3.19 | 3.71 | 62.51333 | 3.48 | 10.45167 | 0.03 | 6.22 | 18.96 | 6.89 | 67.9 | 2598 | 62.45 | 3.57 | 3.16 | 3.53 | 59.01333 | 6.09 | 10.01 | 1.24 | 9.69 | 24.08 | 1.21 | 83.98 | 0.85 | 48.73 | 91.81 | 8.69 | 15.67 | 63.03 | 0.73 | 4.26 | 3.08 | 1.58 | 0.3 | 0.370892 | 0.2561308 | 0.19 | 0.21 | 1.48 | 39.52 | 49.33 | 3.02 | 1.68 | 1.17 | 3.6 | 90.33 | 11.76 | 90.54 | 93.35 | 238.75 | 2.08 | 10.83 | 78.63 | 95.16 | 3.67 | 23.17 | 24 | 596.63 | Mar
2026-03-21 | 14295 | Pellet- BF | 132 | 23882 | 20325 | 131 | 6.25 | 18.79 | 5.08 | 69.88 | 2734 | 62.83 | 3.56 | 2.88 | 3.31 | 62.5 | 3.38 | 10.64364 | 0 | 6.83 | 20.58 | 4.67 | 67.92 | 2587 | 62.6 | 3.6 | 3.01 | 3.38 | 59.17667 | 5.87 | 10.24 | 1.21 | 9.96 | 25.27 | 1.31 | 86.64 | 0.9 | 48.72 | 0 | 0 | 0 | 62.97 | 0.71 | 4.19 | 3.1 | 1.61 | 0.3 | 0.3842482 | 0.2620027 | 0.27 | 0.24 | 1.59 | 35.25 | 50.12 | 4.62 | 2.24 | 1.27 | 4.66 | 86.96 | 11.47 | 87.2 | 91.58 | 235.55 | 3.18 | 12.5 | 83.36 | 94.96 | 3.62 | 22.76 | 23.73 | 602.4 | Mar
2026-03-22 | 12580 | Pellet- BF | 133 | 22937 | 19238 | 132 | 4.47 | 17.73 | 7.52 | 70.28 | 2710 | 62.57 | 3.85 | 3.01 | 3.36 | 62.6 | 3.393333 | 10.764 | 0.01 | 8.09 | 14.52 | 6.33 | 71.05 | 2832 | 62.54 | 3.82 | 3.01 | 3.36 | 59.05 | 6.01 | 10.27 | 1.22 | 10.07 | 26.4 | 1.28 | 86.14 | 0.985 | 48.85 | 85.28 | 8.32 | 15.41 | 62.88 | 0.85 | 4.47 | 3.11 | 1.54 | 0.35 | 0.344519 | 0.2493404 | 0.25 | 0.25 | 1.35 | 31.99 | 53.63 | 5.11 | 2.66 | 1.43 | 3.58 | 86.97 | 11.39 | 87.22 | 92.08 | 234.05 | 2.89 | 10.79 | 76.47 | 94.96 | 3.52 | 23.02 | 21.8 | 577.06 | Mar
2026-03-23 | 13064 | Pellet- BF | 126 | 25694 | 21508 | 125 | 5.03 | 19.9 | 8.33 | 66.74 | 2635 | 62.54 | 3.56 | 2.98 | 3.7 | 62.39333 | 3.69 | 10.715 | 0.03 | 5.77 | 17.32 | 6.23 | 70.65 | 2876 | 62.47 | 3.61 | 2.98 | 3.62 | 58.66333 | 6.34 | 10.2 | 1.25 | 10.07 | 24 | 1.24 | 88.59 | 1.015 | 54.32 | 97.22 | 6.56 | 14.12 | 62.85 | 0.87 | 4.15 | 3.11 | 1.82 | 0.1 | 0.4385542 | 0.2644628 | 0.34 | 0.24 | 1.67 | 42 | 47.01 | 2.52 | 1.64 | 1.02 | 3.89 | 90.68 | 11.85 | 90.92 | 93.2 | 248.91 | 2.17 | 8.26 | 76.43 | 95.14 | 3.73 | 22.66 | 23.13 | 564.81 | Mar
2026-03-24 | 12787 | Pellet- BF | 124 | 21807 | 20742 | 123 | 5.27 | 19.54 | 9.12 | 66.07 | 2646 | 61.72 | 4.12 | 3.34 | 3.86 | 62.16667 | 3.68 | 10.77917 | 0.01 | 5.71 | 19.59 | 6.32 | 68.37 | 2592 | 62.03 | 3.92 | 3.21 | 3.63 | 58.61 | 6.51 | 10.42 | 1.22 | 10.2 | 23.5 | 1.28 | 86.39 | 0.8 | 54.71 | 88.53 | 9.4 | 15.85 | 62.43 | 0.72 | 4.4 | 3.34 | 1.86 | 0.1 | 0.4227273 | 0.25323 | 0.39 | 0.24 | 1.51 | 37.03 | 50.18 | 3.89 | 2.11 | 1.27 | 3.78 | 88.72 | 11.62 | 88.96 | 92.61 | 247.63 | 2.08 | 10.83 | 78.63 | 95.11 | 3.8 | 22.22 | 23.92 | 534.57 | Mar
2026-03-25 | 12878 | Pellet- BF | 125 | 25712 | 21242 | 124 | 7.15 | 17.54 | 6.37 | 68.94 | 2558 | 62.37 | 3.8 | 3.01 | 3.63 | 62.46333 | 3.706667 | 10.615 | 0.06 | 6.76 | 16.64 | 6.12 | 70.42 | 2612 | 62.39 | 3.71 | 2.96 | 3.68 | 58.89667 | 6.47 | 10.18 | 1.19 | 9.92 | 23 | 1.33 | 87.045 | 0.76 | 54.965 | 0 | 0 | 0 | 62.82 | 0.99 | 4.18 | 3.06 | 1.86 | 0.13 | 0.4449761 | 0.2748619 | 0.39 | 0.34 | 1.51 | 35.92 | 50.51 | 4.01 | 1.95 | 1.31 | 4.44 | 87.94 | 11.53 | 88.28 | 91.95 | 244 | 1.88 | 11.04 | 74.88 | 94.89 | 3.98 | 22.74 | 24 | 536.58 | Mar
2026-03-26 | 13064 | Pellet- BF | 126 | 25694 | 21508 | 125 | 5.03 | 19.9 | 8.33 | 66.74 | 2635 | 62.54 | 3.56 | 2.98 | 3.7 | 62.39333 | 3.69 | 10.715 | 0.03 | 5.77 | 17.32 | 6.23 | 70.65 | 2876 | 62.47 | 3.61 | 2.98 | 3.62 | 58.66333 | 6.34 | 10.2 | 1.25 | 10.07 | 24 | 1.24 | 88.59 | 1.015 | 54.32 | 97.22 | 6.56 | 14.12 | 62.85 | 0.87 | 4.15 | 3.11 | 1.82 | 0.1 | 0.4385542 | 0.2644628 | 0.34 | 0.24 | 1.67 | 42 | 47.01 | 2.52 | 1.64 | 1.02 | 3.89 | 90.68 | 11.85 | 90.92 | 93.2 | 248.91 | 2.17 | 8.26 | 76.43 | 95.14 | 3.73 | 22.66 | 23.13 | 564.81 | Mar
2026-03-27 | 14086 | Pellet- BF | 127 | 25901 | 21438 | 126 | 6.02 | 18 | 7.98 | 68 | 2594 | 62.06 | 3.75 | 3.29 | 3.76 | 62.22 | 3.696667 | 10.965 | 0 | 9.03 | 16.21 | 7.43 | 67.33 | 2595 | 62.33 | 3.84 | 3.24 | 3.53 | 58.81667 | 6.58 | 10.49 | 1.24 | 10.27 | 26.75 | 1.29 | 87.96 | 0.77 | 45.98 | 0 | 0 | 0 | 62.65 | 0.86 | 4.2 | 3.34 | 1.82 | 0.1 | 0.4333333 | 0.2546419 | 0.18 | 0.27 | 1.7 | 33.73 | 52.35 | 4.38 | 2.19 | 1.38 | 4.01 | 87.78 | 11.48 | 88.05 | 92.16 | 237.82 | 1.14 | 9.77 | 72.14 | 94.8 | 4.08 | 22.62 | 23.88 | 589.87 | Mar
2026-03-28 | 14057 | Pellet- BF | 128 | 25736 | 20927 | 127 | 6.13 | 17.89 | 5.46 | 70.52 | 2672 | 62.15 | 3.61 | 3.24 | 3.66 | 62.44333 | 3.556667 | 10.70636 | 0.09 | 6.26 | 16.56 | 9.22 | 67.87 | 2521 | 62.39 | 3.7 | 3.21 | 3.62 | 58.78 | 6.36 | 10.18 | 1.19 | 10.03 | 25.55 | 1.33 | 84.55 | 0.76 | 0 | 0 | 0 | 0 | 62.77 | 0.83 | 4.34 | 3.31 | 1.54 | 0.35 | 0.3548387 | 0.2470588 | 0.22 | 0.24 | 1.28 | 33.98 | 51.48 | 5.45 | 2.26 | 1.24 | 4.07 | 86.74 | 11.43 | 86.98 | 92.19 | 237.65 | 2.39 | 9.78 | 73.09 | 94.96 | 3.42 | 23.35 | 24 | 585.71 | Mar
2026-03-29 | 14234 | Pellet- BF | 129 | 25823 | 21187 | 128 | 6.92 | 18.09 | 6.38 | 68.61 | 2764 | 62.53 | 3.4 | 3.19 | 3.63 | 62.52667 | 3.536667 | 10.68917 | 0.04 | 4.17 | 17.42 | 8.14 | 70.23 | 2672 | 62.59 | 3.48 | 3.08 | 3.56 | 59.06 | 5.98 | 9.91 | 1.25 | 9.85 | 23.08 | 1.26 | 86.565 | 0.95 | 49.12 | 0 | 0 | 0 | 63.1 | 1 | 4.22 | 3.06 | 1.58 | 0.38 | 0.3744076 | 0.2692308 | 0.12 | 0.21 | 1.87 | 37.52 | 49.8 | 3.65 | 1.96 | 1.24 | 3.76 | 89.19 | 11.67 | 89.4 | 92.84 | 243.78 | 1.96 | 9.35 | 75.57 | 94.96 | 3.85 | 23.25 | 23.68 | 601.1 | Mar
2026-03-30 | 14475 | Pellet- BF | 130 | 26706 | 21649 | 129 | 5.85 | 19.45 | 7.93 | 66.77 | 2511 | 62.03 | 3.86 | 3.26 | 3.78 | 61.95667 | 3.826667 | 10.64917 | 0.06 | 5.23 | 15.17 | 9.88 | 69.66 | 2641 | 62.03 | 3.78 | 3.24 | 3.74 | 58.65333 | 6.23 | 10.08 | 1.32 | 9.88 | 21.5 | 1.25 | 86.07 | 0.95 | 49.21 | 0 | 0 | 0 | 63.23 | 0.79 | 4.23 | 3.04 | 1.54 | 0.37 | 0.3640662 | 0.2627235 | 0.21 | 0.31 | 2.04 | 40.24 | 47.76 | 3.21 | 1.81 | 1.2 | 3.45 | 90.04 | 11.83 | 90.35 | 93.25 | 236.13 | 2.5 | 10 | 72.42 | 94.91 | 3.94 | 22.59 | 23.92 | 605.14 | Mar
2026-03-31 | 14319 | Pellet- BF | 131 | 25936 | 21058 | 130 | 5.51 | 17.94 | 9.5 | 67.05 | 2680 | 62.14 | 3.58 | 3.19 | 3.71 | 62.51333 | 3.48 | 10.45167 | 0.03 | 6.22 | 18.96 | 6.89 | 67.9 | 2598 | 62.45 | 3.57 | 3.16 | 3.53 | 59.01333 | 6.09 | 10.01 | 1.24 | 9.69 | 24.08 | 1.21 | 83.98 | 0.85 | 48.73 | 91.81 | 8.69 | 15.67 | 63.03 | 0.73 | 4.26 | 3.08 | 1.58 | 0.3 | 0.370892 | 0.2561308 | 0.19 | 0.21 | 1.48 | 39.52 | 49.33 | 3.02 | 1.68 | 1.17 | 3.6 | 90.33 | 11.76 | 90.54 | 93.35 | 238.75 | 2.08 | 10.83 | 78.63 | 95.16 | 3.67 | 23.17 | 24 | 596.63 | Mar
2026-04-01 | 14295 | Pellet- BF | 132 | 23882 | 20325 | 131 | 6.25 | 18.79 | 5.08 | 69.88 | 2734 | 62.83 | 3.56 | 2.88 | 3.31 | 62.5 | 3.38 | 10.64364 | 0 | 6.83 | 20.58 | 4.67 | 67.92 | 2587 | 62.6 | 3.6 | 3.01 | 3.38 | 59.17667 | 5.87 | 10.24 | 1.21 | 9.96 | 25.27 | 1.31 | 86.64 | 0.9 | 48.72 | 0 | 0 | 0 | 62.97 | 0.71 | 4.19 | 3.1 | 1.61 | 0.3 | 0.3842482 | 0.2620027 | 0.27 | 0.24 | 1.59 | 35.25 | 50.12 | 4.62 | 2.24 | 1.27 | 4.66 | 86.96 | 11.47 | 87.2 | 91.58 | 235.55 | 3.18 | 12.5 | 83.36 | 94.96 | 3.62 | 22.76 | 23.73 | 602.4 | Apr
2026-04-02 | 12580 | Pellet- BF | 133 | 22937 | 19238 | 132 | 4.47 | 17.73 | 7.52 | 70.28 | 2710 | 62.57 | 3.85 | 3.01 | 3.36 | 62.6 | 3.393333 | 10.764 | 0.01 | 8.09 | 14.52 | 6.33 | 71.05 | 2832 | 62.54 | 3.82 | 3.01 | 3.36 | 59.05 | 6.01 | 10.27 | 1.22 | 10.07 | 26.4 | 1.28 | 86.14 | 0.985 | 48.85 | 85.28 | 8.32 | 15.41 | 62.88 | 0.85 | 4.47 | 3.11 | 1.54 | 0.35 | 0.344519 | 0.2493404 | 0.25 | 0.25 | 1.35 | 31.99 | 53.63 | 5.11 | 2.66 | 1.43 | 3.58 | 86.97 | 11.39 | 87.22 | 92.08 | 234.05 | 2.89 | 10.79 | 76.47 | 94.96 | 3.52 | 23.02 | 21.8 | 577.06 | Apr
2026-04-03 | 12787 | Pellet- BF | 124 | 21807 | 20742 | 123 | 5.27 | 19.54 | 9.12 | 66.07 | 2646 | 61.72 | 4.12 | 3.34 | 3.86 | 62.16667 | 3.68 | 10.77917 | 0.01 | 5.71 | 19.59 | 6.32 | 68.37 | 2592 | 62.03 | 3.92 | 3.21 | 3.63 | 58.61 | 6.51 | 10.42 | 1.22 | 10.2 | 23.5 | 1.28 | 86.39 | 0.8 | 54.71 | 88.53 | 9.4 | 15.85 | 62.43 | 0.72 | 4.4 | 3.34 | 1.86 | 0.1 | 0.4227273 | 0.25323 | 0.39 | 0.24 | 1.51 | 37.03 | 50.18 | 3.89 | 2.11 | 1.27 | 3.78 | 88.72 | 11.62 | 88.96 | 92.61 | 247.63 | 2.08 | 10.83 | 78.63 | 95.11 | 3.8 | 22.22 | 23.92 | 534.57 | Apr
2026-04-04 | 12878 | Pellet- BF | 125 | 25712 | 21242 | 124 | 7.15 | 17.54 | 6.37 | 68.94 | 2558 | 62.37 | 3.8 | 3.01 | 3.63 | 62.46333 | 3.706667 | 10.615 | 0.06 | 6.76 | 16.64 | 6.12 | 70.42 | 2612 | 62.39 | 3.71 | 2.96 | 3.68 | 58.89667 | 6.47 | 10.18 | 1.19 | 9.92 | 23 | 1.33 | 87.045 | 0.76 | 54.965 | 0 | 0 | 0 | 62.82 | 0.99 | 4.18 | 3.06 | 1.86 | 0.13 | 0.4449761 | 0.2748619 | 0.39 | 0.34 | 1.51 | 35.92 | 50.51 | 4.01 | 1.95 | 1.31 | 4.44 | 87.94 | 11.53 | 88.28 | 91.95 | 244 | 1.88 | 11.04 | 74.88 | 94.89 | 3.98 | 22.74 | 24 | 536.58 | Apr
2026-04-05 | 13064 | Pellet- BF | 126 | 25694 | 21508 | 125 | 5.03 | 19.9 | 8.33 | 66.74 | 2635 | 62.54 | 3.56 | 2.98 | 3.7 | 62.39333 | 3.69 | 10.715 | 0.03 | 5.77 | 17.32 | 6.23 | 70.65 | 2876 | 62.47 | 3.61 | 2.98 | 3.62 | 58.66333 | 6.34 | 10.2 | 1.25 | 10.07 | 24 | 1.24 | 88.59 | 1.015 | 54.32 | 97.22 | 6.56 | 14.12 | 62.85 | 0.87 | 4.15 | 3.11 | 1.82 | 0.1 | 0.4385542 | 0.2644628 | 0.34 | 0.24 | 1.67 | 42 | 47.01 | 2.52 | 1.64 | 1.02 | 3.89 | 90.68 | 11.85 | 90.92 | 93.2 | 248.91 | 2.17 | 8.26 | 76.43 | 95.14 | 3.73 | 22.66 | 23.13 | 564.81 | Apr
2026-04-06 | 14086 | Pellet- BF | 127 | 25901 | 21438 | 126 | 6.02 | 18 | 7.98 | 68 | 2594 | 62.06 | 3.75 | 3.29 | 3.76 | 62.22 | 3.696667 | 10.965 | 0 | 9.03 | 16.21 | 7.43 | 67.33 | 2595 | 62.33 | 3.84 | 3.24 | 3.53 | 58.81667 | 6.58 | 10.49 | 1.24 | 10.27 | 26.75 | 1.29 | 87.96 | 0.77 | 45.98 | 0 | 0 | 0 | 62.65 | 0.86 | 4.2 | 3.34 | 1.82 | 0.1 | 0.4333333 | 0.2546419 | 0.18 | 0.27 | 1.7 | 33.73 | 52.35 | 4.38 | 2.19 | 1.38 | 4.01 | 87.78 | 11.48 | 88.05 | 92.16 | 237.82 | 1.14 | 9.77 | 72.14 | 94.8 | 4.08 | 22.62 | 23.88 | 589.87 | Apr
2026-04-07 | 14057 | Pellet- BF | 128 | 25736 | 20927 | 127 | 6.13 | 17.89 | 5.46 | 70.52 | 2672 | 62.15 | 3.61 | 3.24 | 3.66 | 62.44333 | 3.556667 | 10.70636 | 0.09 | 6.26 | 16.56 | 9.22 | 67.87 | 2521 | 62.39 | 3.7 | 3.21 | 3.62 | 58.78 | 6.36 | 10.18 | 1.19 | 10.03 | 25.55 | 1.33 | 84.55 | 0.76 | 0 | 0 | 0 | 0 | 62.77 | 0.83 | 4.34 | 3.31 | 1.54 | 0.35 | 0.3548387 | 0.2470588 | 0.22 | 0.24 | 1.28 | 33.98 | 51.48 | 5.45 | 2.26 | 1.24 | 4.07 | 86.74 | 11.43 | 86.98 | 92.19 | 237.65 | 2.39 | 9.78 | 73.09 | 94.96 | 3.42 | 23.35 | 24 | 585.71 | Apr
2026-04-08 | 14234 | Pellet- BF | 129 | 25823 | 21187 | 128 | 6.92 | 18.09 | 6.38 | 68.61 | 2764 | 62.53 | 3.4 | 3.19 | 3.63 | 62.52667 | 3.536667 | 10.68917 | 0.04 | 4.17 | 17.42 | 8.14 | 70.23 | 2672 | 62.59 | 3.48 | 3.08 | 3.56 | 59.06 | 5.98 | 9.91 | 1.25 | 9.85 | 23.08 | 1.26 | 86.565 | 0.95 | 49.12 | 0 | 0 | 0 | 63.1 | 1 | 4.22 | 3.06 | 1.58 | 0.38 | 0.3744076 | 0.2692308 | 0.12 | 0.21 | 1.87 | 37.52 | 49.8 | 3.65 | 1.96 | 1.24 | 3.76 | 89.19 | 11.67 | 89.4 | 92.84 | 243.78 | 1.96 | 9.35 | 75.57 | 94.96 | 3.85 | 23.25 | 23.68 | 601.1 | Apr
2026-04-09 | 14475 | Pellet- BF | 130 | 26706 | 21649 | 129 | 5.85 | 19.45 | 7.93 | 66.77 | 2511 | 62.03 | 3.86 | 3.26 | 3.78 | 61.95667 | 3.826667 | 10.64917 | 0.06 | 5.23 | 15.17 | 9.88 | 69.66 | 2641 | 62.03 | 3.78 | 3.24 | 3.74 | 58.65333 | 6.23 | 10.08 | 1.32 | 9.88 | 21.5 | 1.25 | 86.07 | 0.95 | 49.21 | 0 | 0 | 0 | 63.23 | 0.79 | 4.23 | 3.04 | 1.54 | 0.37 | 0.3640662 | 0.2627235 | 0.21 | 0.31 | 2.04 | 40.24 | 47.76 | 3.21 | 1.81 | 1.2 | 3.45 | 90.04 | 11.83 | 90.35 | 93.25 | 236.13 | 2.5 | 10 | 72.42 | 94.91 | 3.94 | 22.59 | 23.92 | 605.14 | Apr
2026-04-10 | 14319 | Pellet- BF | 131 | 25936 | 21058 | 130 | 5.51 | 17.94 | 9.5 | 67.05 | 2680 | 62.14 | 3.58 | 3.19 | 3.71 | 62.51333 | 3.48 | 10.45167 | 0.03 | 6.22 | 18.96 | 6.89 | 67.9 | 2598 | 62.45 | 3.57 | 3.16 | 3.53 | 59.01333 | 6.09 | 10.01 | 1.24 | 9.69 | 24.08 | 1.21 | 83.98 | 0.85 | 48.73 | 91.81 | 8.69 | 15.67 | 63.03 | 0.73 | 4.26 | 3.08 | 1.58 | 0.3 | 0.370892 | 0.2561308 | 0.19 | 0.21 | 1.48 | 39.52 | 49.33 | 3.02 | 1.68 | 1.17 | 3.6 | 90.33 | 11.76 | 90.54 | 93.35 | 238.75 | 2.08 | 10.83 | 78.63 | 95.16 | 3.67 | 23.17 | 24 | 596.63 | Apr
2026-04-11 | 14295 | Pellet- BF | 132 | 23882 | 20325 | 131 | 6.25 | 18.79 | 5.08 | 69.88 | 2734 | 62.83 | 3.56 | 2.88 | 3.31 | 62.5 | 3.38 | 10.64364 | 0 | 6.83 | 20.58 | 4.67 | 67.92 | 2587 | 62.6 | 3.6 | 3.01 | 3.38 | 59.17667 | 5.87 | 10.24 | 1.21 | 9.96 | 25.27 | 1.31 | 86.64 | 0.9 | 48.72 | 0 | 0 | 0 | 62.97 | 0.71 | 4.19 | 3.1 | 1.61 | 0.3 | 0.3842482 | 0.2620027 | 0.27 | 0.24 | 1.59 | 35.25 | 50.12 | 4.62 | 2.24 | 1.27 | 4.66 | 86.96 | 11.47 | 87.2 | 91.58 | 235.55 | 3.18 | 12.5 | 83.36 | 94.96 | 3.62 | 22.76 | 23.73 | 602.4 | Apr
2026-04-12 | 12580 | Pellet- BF | 133 | 22937 | 19238 | 132 | 4.47 | 17.73 | 7.52 | 70.28 | 2710 | 62.57 | 3.85 | 3.01 | 3.36 | 62.6 | 3.393333 | 10.764 | 0.01 | 8.09 | 14.52 | 6.33 | 71.05 | 2832 | 62.54 | 3.82 | 3.01 | 3.36 | 59.05 | 6.01 | 10.27 | 1.22 | 10.07 | 26.4 | 1.28 | 86.14 | 0.985 | 48.85 | 85.28 | 8.32 | 15.41 | 62.88 | 0.85 | 4.47 | 3.11 | 1.54 | 0.35 | 0.344519 | 0.2493404 | 0.25 | 0.25 | 1.35 | 31.99 | 53.63 | 5.11 | 2.66 | 1.43 | 3.58 | 86.97 | 11.39 | 87.22 | 92.08 | 234.05 | 2.89 | 10.79 | 76.47 | 94.96 | 3.52 | 23.02 | 21.8 | 577.06 | Apr
2026-04-13 | 12787 | Pellet- BF | 124 | 21807 | 20742 | 123 | 5.27 | 19.54 | 9.12 | 66.07 | 2646 | 61.72 | 4.12 | 3.34 | 3.86 | 62.16667 | 3.68 | 10.77917 | 0.01 | 5.71 | 19.59 | 6.32 | 68.37 | 2592 | 62.03 | 3.92 | 3.21 | 3.63 | 58.61 | 6.51 | 10.42 | 1.22 | 10.2 | 23.5 | 1.28 | 86.39 | 0.8 | 54.71 | 88.53 | 9.4 | 15.85 | 62.43 | 0.72 | 4.4 | 3.34 | 1.86 | 0.1 | 0.4227273 | 0.25323 | 0.39 | 0.24 | 1.51 | 37.03 | 50.18 | 3.89 | 2.11 | 1.27 | 3.78 | 88.72 | 11.62 | 88.96 | 92.61 | 247.63 | 2.08 | 10.83 | 78.63 | 95.11 | 3.8 | 22.22 | 23.92 | 534.57 | Apr
2026-04-14 | 12878 | Pellet- BF | 125 | 25712 | 21242 | 124 | 7.15 | 17.54 | 6.37 | 68.94 | 2558 | 62.37 | 3.8 | 3.01 | 3.63 | 62.46333 | 3.706667 | 10.615 | 0.06 | 6.76 | 16.64 | 6.12 | 70.42 | 2612 | 62.39 | 3.71 | 2.96 | 3.68 | 58.89667 | 6.47 | 10.18 | 1.19 | 9.92 | 23 | 1.33 | 87.045 | 0.76 | 54.965 | 0 | 0 | 0 | 62.82 | 0.99 | 4.18 | 3.06 | 1.86 | 0.13 | 0.4449761 | 0.2748619 | 0.39 | 0.34 | 1.51 | 35.92 | 50.51 | 4.01 | 1.95 | 1.31 | 4.44 | 87.94 | 11.53 | 88.28 | 91.95 | 244 | 1.88 | 11.04 | 74.88 | 94.89 | 3.98 | 22.74 | 24 | 536.58 | Apr
2026-04-15 | 13064 | Pellet- BF | 126 | 25694 | 21508 | 125 | 5.03 | 19.9 | 8.33 | 66.74 | 2635 | 62.54 | 3.56 | 2.98 | 3.7 | 62.39333 | 3.69 | 10.715 | 0.03 | 5.77 | 17.32 | 6.23 | 70.65 | 2876 | 62.47 | 3.61 | 2.98 | 3.62 | 58.66333 | 6.34 | 10.2 | 1.25 | 10.07 | 24 | 1.24 | 88.59 | 1.015 | 54.32 | 97.22 | 6.56 | 14.12 | 62.85 | 0.87 | 4.15 | 3.11 | 1.82 | 0.1 | 0.4385542 | 0.2644628 | 0.34 | 0.24 | 1.67 | 42 | 47.01 | 2.52 | 1.64 | 1.02 | 3.89 | 90.68 | 11.85 | 90.92 | 93.2 | 248.91 | 2.17 | 8.26 | 76.43 | 95.14 | 3.73 | 22.66 | 23.13 | 564.81 | Apr
2026-04-16 | 14086 | Pellet- BF | 127 | 25901 | 21438 | 126 | 6.02 | 18 | 7.98 | 68 | 2594 | 62.06 | 3.75 | 3.29 | 3.76 | 62.22 | 3.696667 | 10.965 | 0 | 9.03 | 16.21 | 7.43 | 67.33 | 2595 | 62.33 | 3.84 | 3.24 | 3.53 | 58.81667 | 6.58 | 10.49 | 1.24 | 10.27 | 26.75 | 1.29 | 87.96 | 0.77 | 45.98 | 0 | 0 | 0 | 62.65 | 0.86 | 4.2 | 3.34 | 1.82 | 0.1 | 0.4333333 | 0.2546419 | 0.18 | 0.27 | 1.7 | 33.73 | 52.35 | 4.38 | 2.19 | 1.38 | 4.01 | 87.78 | 11.48 | 88.05 | 92.16 | 237.82 | 1.14 | 9.77 | 72.14 | 94.8 | 4.08 | 22.62 | 23.88 | 589.87 | Apr
2026-04-17 | 14057 | Pellet- BF | 128 | 25736 | 20927 | 127 | 6.13 | 17.89 | 5.46 | 70.52 | 2672 | 62.15 | 3.61 | 3.24 | 3.66 | 62.44333 | 3.556667 | 10.70636 | 0.09 | 6.26 | 16.56 | 9.22 | 67.87 | 2521 | 62.39 | 3.7 | 3.21 | 3.62 | 58.78 | 6.36 | 10.18 | 1.19 | 10.03 | 25.55 | 1.33 | 84.55 | 0.76 | 0 | 0 | 0 | 0 | 62.77 | 0.83 | 4.34 | 3.31 | 1.54 | 0.35 | 0.3548387 | 0.2470588 | 0.22 | 0.24 | 1.28 | 33.98 | 51.48 | 5.45 | 2.26 | 1.24 | 4.07 | 86.74 | 11.43 | 86.98 | 92.19 | 237.65 | 2.39 | 9.78 | 73.09 | 94.96 | 3.42 | 23.35 | 24 | 585.71 | Apr
2026-04-18 | 14234 | Pellet- BF | 129 | 25823 | 21187 | 128 | 6.92 | 18.09 | 6.38 | 68.61 | 2764 | 62.53 | 3.4 | 3.19 | 3.63 | 62.52667 | 3.536667 | 10.68917 | 0.04 | 4.17 | 17.42 | 8.14 | 70.23 | 2672 | 62.59 | 3.48 | 3.08 | 3.56 | 59.06 | 5.98 | 9.91 | 1.25 | 9.85 | 23.08 | 1.26 | 86.565 | 0.95 | 49.12 | 0 | 0 | 0 | 63.1 | 1 | 4.22 | 3.06 | 1.58 | 0.38 | 0.3744076 | 0.2692308 | 0.12 | 0.21 | 1.87 | 37.52 | 49.8 | 3.65 | 1.96 | 1.24 | 3.76 | 89.19 | 11.67 | 89.4 | 92.84 | 243.78 | 1.96 | 9.35 | 75.57 | 94.96 | 3.85 | 23.25 | 23.68 | 601.1 | Apr
2026-04-19 | 14475 | Pellet- BF | 130 | 26706 | 21649 | 129 | 5.85 | 19.45 | 7.93 | 66.77 | 2511 | 62.03 | 3.86 | 3.26 | 3.78 | 61.95667 | 3.826667 | 10.64917 | 0.06 | 5.23 | 15.17 | 9.88 | 69.66 | 2641 | 62.03 | 3.78 | 3.24 | 3.74 | 58.65333 | 6.23 | 10.08 | 1.32 | 9.88 | 21.5 | 1.25 | 86.07 | 0.95 | 49.21 | 0 | 0 | 0 | 63.23 | 0.79 | 4.23 | 3.04 | 1.54 | 0.37 | 0.3640662 | 0.2627235 | 0.21 | 0.31 | 2.04 | 40.24 | 47.76 | 3.21 | 1.81 | 1.2 | 3.45 | 90.04 | 11.83 | 90.35 | 93.25 | 236.13 | 2.5 | 10 | 72.42 | 94.91 | 3.94 | 22.59 | 23.92 | 605.14 | Apr
2026-04-20 | 14319 | Pellet- BF | 131 | 25936 | 21058 | 130 | 5.51 | 17.94 | 9.5 | 67.05 | 2680 | 62.14 | 3.58 | 3.19 | 3.71 | 62.51333 | 3.48 | 10.45167 | 0.03 | 6.22 | 18.96 | 6.89 | 67.9 | 2598 | 62.45 | 3.57 | 3.16 | 3.53 | 59.01333 | 6.09 | 10.01 | 1.24 | 9.69 | 24.08 | 1.21 | 83.98 | 0.85 | 48.73 | 91.81 | 8.69 | 15.67 | 63.03 | 0.73 | 4.26 | 3.08 | 1.58 | 0.3 | 0.370892 | 0.2561308 | 0.19 | 0.21 | 1.48 | 39.52 | 49.33 | 3.02 | 1.68 | 1.17 | 3.6 | 90.33 | 11.76 | 90.54 | 93.35 | 238.75 | 2.08 | 10.83 | 78.63 | 95.16 | 3.67 | 23.17 | 24 | 596.63 | Apr
2026-04-21 | 14295 | Pellet- BF | 132 | 23882 | 20325 | 131 | 6.25 | 18.79 | 5.08 | 69.88 | 2734 | 62.83 | 3.56 | 2.88 | 3.31 | 62.5 | 3.38 | 10.64364 | 0 | 6.83 | 20.58 | 4.67 | 67.92 | 2587 | 62.6 | 3.6 | 3.01 | 3.38 | 59.17667 | 5.87 | 10.24 | 1.21 | 9.96 | 25.27 | 1.31 | 86.64 | 0.9 | 48.72 | 0 | 0 | 0 | 62.97 | 0.71 | 4.19 | 3.1 | 1.61 | 0.3 | 0.3842482 | 0.2620027 | 0.27 | 0.24 | 1.59 | 35.25 | 50.12 | 4.62 | 2.24 | 1.27 | 4.66 | 86.96 | 11.47 | 87.2 | 91.58 | 235.55 | 3.18 | 12.5 | 83.36 | 94.96 | 3.62 | 22.76 | 23.73 | 602.4 | Apr
2026-04-22 | 12580 | Pellet- BF | 133 | 22937 | 19238 | 132 | 4.47 | 17.73 | 7.52 | 70.28 | 2710 | 62.57 | 3.85 | 3.01 | 3.36 | 62.6 | 3.393333 | 10.764 | 0.01 | 8.09 | 14.52 | 6.33 | 71.05 | 2832 | 62.54 | 3.82 | 3.01 | 3.36 | 59.05 | 6.01 | 10.27 | 1.22 | 10.07 | 26.4 | 1.28 | 86.14 | 0.985 | 48.85 | 85.28 | 8.32 | 15.41 | 62.88 | 0.85 | 4.47 | 3.11 | 1.54 | 0.35 | 0.344519 | 0.2493404 | 0.25 | 0.25 | 1.35 | 31.99 | 53.63 | 5.11 | 2.66 | 1.43 | 3.58 | 86.97 | 11.39 | 87.22 | 92.08 | 234.05 | 2.89 | 10.79 | 76.47 | 94.96 | 3.52 | 23.02 | 21.8 | 577.06 | Apr
2026-04-23 | 13413 | Pellet- BF | 159 | 20010 | 16832 | 159 | 8.51 | 14.67 | 6.4 | 70.42 | 2765 | 62.85 | 3.38 | 2.83 | 3.43 | 62.78667 | 3.406667 | 10.39333 | 0.06 | 8.03 | 14.34 | 7.16 | 70.41 | 2834 | 62.73 | 3.47 | 2.96 | 3.38 | 59.53 | 5.77 | 10.03 | 1.09 | 9.8 | 27.58 | 1.31 | 81.28 | 0.78 | 47.15 | 0 | 0 | 0 | 63.09 | 1.15 | 4.1 | 3.06 | 1.61 | 0.33 | 0.3926829 | 0.2709497 | 0.21 | 0.24 | 1.43 | 37.83 | 49.34 | 4.15 | 2.4 | 1.4 | 3.22 | 88.6 | 11.66 | 88.84 | 92.75 | 232.96 | 2.92 | 10.83 | 72.33 | 94.91 | 3.49 | 21.05 | 23.92 | 560.74 | Apr
2026-04-24 | 14005 | Pellet- BF | 160 | 24290 | 20276 | 159 | 8.51 | 14.67 | 6.4 | 70.42 | 2765 | 62.85 | 3.38 | 2.83 | 3.43 | 62.78667 | 3.406667 | 10.39333 | 0.06 | 8.03 | 14.34 | 7.16 | 70.41 | 2834 | 62.73 | 3.47 | 2.96 | 3.38 | 59.53 | 5.77 | 10.03 | 1.09 | 9.8 | 27.58 | 1.31 | 81.28 | 0.78 | 47.15 | 0 | 0 | 0 | 63.09 | 1.15 | 4.1 | 3.06 | 1.61 | 0.33 | 0.3926829 | 0.2709497 | 0.21 | 0.24 | 1.43 | 37.83 | 49.34 | 4.15 | 2.4 | 1.4 | 3.22 | 88.6 | 11.66 | 88.84 | 92.75 | 232.96 | 2.92 | 10.83 | 72.33 | 94.91 | 3.49 | 21.05 | 24 | 583.54 | Apr
2026-04-25 | 14840 | Pellet- BF | 101 | 22010 | 21098 | 100 | 7.16 | 16.5 | 8.27 | 68.07 | 2587 | 62.87 | 3.59 | 2.98 | 3.41 | 62.76 | 3.223333 | 10.70833 | 0.04 | 8.25 | 13.55 | 9.55 | 68.61 | 2577 | 62.71 | 3.62 | 2.91 | 3.33 | 59.74333 | 5.96 | 10.24 | 1.25 | 10.05 | 24.58 | 1.26 | 84.18 | 1.05 | 55.25 | 0 | 0 | 0 | 63.16 | 0.73 | 4 | 2.98 | 1.82 | 0.05 | 0.455 | 0.2679083 | 0.16 | 0.35 | 1.87 | 42.27 | 46 | 3.21 | 1.83 | 1.21 | 3.27 | 90.14 | 11.9 | 90.49 | 93.35 | 245.78 | 1.96 | 11.74 | 81.61 | 94.88 | 3.85 | 23.27 | 23.92 | 620.4 | Apr
2026-04-26 | 14875 | Pellet- BF | 102 | 26056 | 21355 | 101 | 6.88 | 16.24 | 8.88 | 68 | 2540 | 62.73 | 3.56 | 2.91 | 3.3 | 62.77 | 3.28 | 10.50333 | 0.08 | 7.95 | 16.42 | 7.15 | 68.4 | 2562 | 62.88 | 3.54 | 2.93 | 3.2 | 59.68667 | 6.19 | 10.13 | 1.19 | 10 | 21.25 | 1.24 | 83.125 | 0.795 | 54.23 | 84.88 | 9.28 | 16.48 | 63.21 | 0.78 | 4.06 | 3.01 | 1.82 | 0.1 | 0.4482759 | 0.27157 | 0.18 | 0.34 | 1.43 | 40.39 | 46.99 | 3.54 | 1.76 | 1.05 | 4.49 | 88.81 | 11.71 | 89.15 | 92.35 | 245.83 | 2.39 | 11.52 | 80.83 | 95 | 3.85 | 23.66 | 23.92 | 621.86 | Apr
2026-04-27 | 14838 | Pellet- BF | 103 | 21603 | 26002 | 102 | 4.14 | 18.32 | 8.15 | 69.39 | 2596 | 62.81 | 3.51 | 2.98 | 3.3 | 62.68667 | 3.313333 | 10.49167 | 0 | 5.78 | 19.07 | 6.55 | 68.6 | 2558 | 62.69 | 3.6 | 2.98 | 3.28 | 59.56333 | 6.11 | 10.12 | 1.16 | 9.95 | 20.75 | 1.28 | 86.15333 | 1.006667 | 51.32333 | 0 | 0 | 0 | 63.07 | 0.8 | 4.09 | 3.11 | 1.79 | 0.1 | 0.4376528 | 0.2625 | 0.25 | 0.48 | 1.84 | 42.95 | 45.41 | 2.99 | 1.74 | 1.16 | 3.43 | 90.2 | 11.93 | 90.68 | 93.19 | 241.17 | 2.39 | 10.65 | 82 | 95.05 | 3.82 | 22.66 | 23.83 | 622.66 | Apr
2026-04-28 | 15187 | Pellet- BF | 104 | 21658 | 26269 | 103 | 6.24 | 18.67 | 5.71 | 69.38 | 2618 | 62.72 | 3.57 | 2.98 | 3.32 | 63.01333 | 3.25 | 10.52167 | 0 | 5.73 | 15.41 | 10.14 | 68.72 | 2516 | 62.86 | 3.45 | 2.93 | 3.28 | 59.90333 | 5.84 | 10.04 | 1.13 | 9.9 | 23.83 | 1.31 | 80.02 | 1.005 | 54.155 | 94.47 | 8.86 | 16.44 | 63.23 | 1 | 3.92 | 3.06 | 1.82 | 0.08 | 0.4642857 | 0.2722063 | 0.25 | 0.31 | 1.72 | 42.98 | 44.96 | 3.15 | 1.75 | 1.27 | 3.86 | 89.66 | 11.87 | 89.97 | 92.81 | 240.43 | 2.17 | 14.78 | 85.43 | 94.98 | 3.67 | 22.48 | 23.92 | 634.91 | Apr
2026-04-29 | 15301 | Pellet- BF | 105 | 26766 | 21617 | 104 | 5.25 | 17.41 | 8.56 | 68.78 | 2594 | 63.06 | 3.39 | 2.83 | 3.34 | 62.90333 | 3.31 | 10.55917 | 0.03 | 5.48 | 18.17 | 7.15 | 69.17 | 2623 | 63.23 | 3.27 | 2.73 | 3.33 | 59.92 | 6.1 | 10.14 | 1.17 | 9.97 | 25 | 1.33 | 84.24667 | 0.86 | 48.585 | 0 | 0 | 0 | 63.48 | 0.85 | 3.79 | 2.85 | 1.72 | 0.13 | 0.4538259 | 0.2786145 | 0.29 | 0.3 | 1.93 | 40.76 | 47.27 | 3.23 | 1.97 | 1.13 | 3.41 | 89.96 | 11.84 | 90.26 | 93.19 | 238.3 | 3.04 | 13.26 | 82.96 | 95.09 | 3.51 | 22.71 | 23.92 | 639.67 | Apr
2026-04-30 | 14745 | Pellet- BF | 106 | 23527 | 19404 | 105 | 7.25 | 17.23 | 7.49 | 68.03 | 2594 | 63.25 | 3.4 | 2.7 | 3.21 | 62.93 | 3.223333 | 10.63833 | 0 | 3.83 | 18.62 | 8.78 | 68.77 | 2641 | 63.07 | 3.36 | 2.83 | 3.22 | 60.07333 | 6.1 | 10.21 | 1.14 | 10.08 | 25.42 | 1.31 | 84.84 | 0.99 | 47.25 | 87.89 | 9.16 | 17.79 | 63.46 | 0.72 | 3.78 | 2.93 | 1.75 | 0.1 | 0.462963 | 0.2757079 | 0.15 | 0.23 | 1.83 | 36.03 | 49.3 | 4.95 | 2.23 | 1.33 | 4.1 | 87.16 | 11.55 | 87.39 | 92.11 | 237.75 | 2.5 | 11.04 | 78.88 | 94.71 | 3.67 | 23.87 | 23.92 | 616.43 | Apr
2026-05-01 | 15171 | Pellet- BF | 107 | 22704 | 15919 | 106 | 4.69 | 15.97 | 9 | 70.34 | 2652 | 62.69 | 3.58 | 2.98 | 3.29 | 62.84 | 3.303333 | 10.52833 | 0.08 | 4.47 | 15.85 | 8 | 71.6 | 2594 | 62.85 | 3.53 | 2.93 | 3.36 | 59.49333 | 5.96 | 10.21 | 1.2 | 9.98 | 26.33 | 1.31 | 85.59 | 1.05 | 43.33 | 0 | 0 | 0 | 63.21 | 0.93 | 4.13 | 3.03 | 1.75 | 0.25 | 0.4237288 | 0.2793296 | 0.17 | 0.31 | 1.43 | 36.3 | 50.31 | 4.88 | 1.98 | 1.27 | 3.52 | 88.04 | 11.6 | 88.35 | 92.92 | 239.08 | 1.88 | 12.92 | 79.92 | 94.71 | 3.74 | 23.34 | 24 | 632.13 | May
2026-05-02 | 14076 | Pellet- BF | 108 | 22462 | 18682 | 107 | 4.51 | 19.75 | 9.58 | 66.16 | 2534 | 61.83 | 4.14 | 3.14 | 3.57 | 62.77 | 3.37 | 10.51583 | 0.02 | 3.66 | 16.9 | 8.74 | 70.68 | 2563 | 62.8 | 3.57 | 2.93 | 3.38 | 59.32667 | 6.05 | 10.07 | 1.18 | 9.99 | 24.5 | 1.29 | 85.975 | 1.005 | 48.37 | 0 | 0 | 0 | 63.15 | 0.9 | 4.22 | 3.06 | 1.61 | 0.35 | 0.3815166 | 0.2692308 | 0.15 | 0.24 | 1.5 | 37.58 | 48.14 | 4.18 | 2.23 | 1.81 | 4.32 | 87.22 | 11.56 | 87.46 | 91.4 | 237.63 | 3.75 | 9.38 | 78.5 | 94.51 | 3.96 | 23.22 | 23.9 | 588.95 | May
2026-05-03 | 13936 | Pellet- BF | 109 | 24316 | 20222 | 108 | 4.3 | 19.84 | 8.05 | 67.81 | 2513 | 62.75 | 3.53 | 2.88 | 3.45 | 62.78667 | 3.25 | 10.6225 | 0.01 | 4.25 | 17.35 | 9.06 | 69.33 | 2538 | 62.83 | 3.53 | 2.93 | 3.4 | 59.63 | 5.93 | 10.26 | 1.24 | 10.12 | 24.25 | 1.24 | 84.77 | 0.98 | 45.89 | 0 | 0 | 0 | 63.18 | 0.86 | 4.19 | 3.06 | 1.54 | 0.35 | 0.3675418 | 0.2606897 | 0.2 | 0.31 | 2.07 | 44.98 | 42.86 | 2.73 | 1.75 | 1.1 | 4.2 | 89.91 | 11.95 | 90.22 | 92.64 | 232.5 | 2.08 | 13.96 | 80.88 | 94.62 | 3.96 | 23.87 | 23.92 | 582.61 | May
2026-05-04 | 13544 | Pellet- BF | 110 | 23258 | 18973 | 109 | 4.86 | 17.54 | 8.78 | 68.82 | 2622 | 62.8 | 3.58 | 2.96 | 3.27 | 63.09667 | 3.173333 | 10.8225 | 0 | 5.57 | 19.6 | 5.97 | 68.86 | 2610 | 62.93 | 3.56 | 2.88 | 3.3 | 59.89 | 5.72 | 10.26 | 1.2 | 9.99 | 24.83 | 1.3 | 86.97 | 0.955 | 48.8025 | 87.18 | 8.94 | 16.33 | 63.31 | 0.78 | 4.22 | 3.01 | 1.54 | 0.33 | 0.3649289 | 0.2586445 | 0.18 | 0.34 | 2.2 | 43.54 | 44.07 | 3.01 | 1.88 | 1.37 | 3.6 | 89.81 | 11.94 | 90.15 | 92.82 | 239.25 | 1.46 | 14.58 | 84.13 | 94.97 | 3.82 | 22.89 | 24 | 564.33 | May
2026-05-05 | 14577 | Pellet- BF | 111 | 23853 | 21948 | 110 | 5.77 | 17.33 | 6.62 | 70.28 | 2688 | 63.17 | 3.32 | 2.78 | 3.2 | 63.03 | 3.236667 | 10.69273 | 0.25 | 5.23 | 17.89 | 5.74 | 70.89 | 2695 | 63.01 | 3.48 | 2.8 | 3.26 | 59.68333 | 5.8 | 10.19 | 1.24 | 9.94 | 23.55 | 1.3 | 85.705 | 0.965 | 48.27 | 0 | 0 | 0 | 63.34 | 0.86 | 3.99 | 2.91 | 1.51 | 0.35 | 0.3784461 | 0.2695652 | 0.35 | 0.45 | 2.04 | 40.43 | 44.35 | 3.96 | 2.12 | 1.57 | 5.08 | 86.82 | 11.66 | 87.27 | 90.78 | 238.1 | 1.9 | 12.14 | 77.05 | 94.76 | 3.8 | 22.48 | 23.92 | 609.41 | May
2026-05-06 | 15039 | Pellet- BF | 112 | 24909 | 20609 | 111 | 3.77 | 18.54 | 8.86 | 68.83 | 2645 | 63.13 | 3.38 | 2.91 | 3.24 | 63.03 | 3.243333 | 10.5725 | 0 | 4.06 | 18.07 | 7.17 | 70.7 | 2705 | 62.89 | 3.54 | 2.85 | 3.24 | 59.93333 | 6.05 | 10.11 | 1.2 | 9.94 | 26.25 | 1.3 | 85.98 | 1.1 | 52.25 | 92.52 | 7.78 | 0 | 63.24 | 0.86 | 4.09 | 2.96 | 1.72 | 0.2 | 0.4205379 | 0.2723404 | 0.21 | 0.42 | 2.34 | 44.06 | 43.66 | 2.97 | 1.89 | 1.12 | 3.54 | 90.06 | 11.99 | 90.48 | 93.03 | 232.83 | 3.26 | 11.09 | 80.04 | 94.58 | 3.89 | 22.81 | 24 | 626.63 | May
2026-05-07 | 14643 | Pellet- BF | 113 | 25205 | 21313 | 112 | 5.9 | 17.85 | 7.48 | 68.77 | 2796 | 62.87 | 3.52 | 2.88 | 3.23 | 62.5 | 3.48 | 10.66667 | 0.01 | 6.83 | 16.5 | 7.32 | 69.34 | 2669 | 62.75 | 3.67 | 2.88 | 3.5 | 59.07667 | 6.18 | 10.31 | 1.17 | 10 | 25.83 | 1.3 | 86.75 | 0.74 | 54.935 | 86.43 | 8.4 | 0 | 63.08 | 0.97 | 3.95 | 2.96 | 1.79 | 0.08 | 0.4531646 | 0.2706223 | 0.25 | 0.31 | 1.85 | 40.68 | 45.83 | 4.03 | 1.98 | 1.41 | 3.9 | 88.36 | 11.76 | 88.67 | 92.39 | 238.5 | 1.67 | 12.71 | 81.04 | 94.74 | 3.71 | 23.76 | 23.83 | 614.48 | May
2026-05-08 | 13921 | Pellet- BF | 114 | 24863 | 20998 | 113 | 5.94 | 20.45 | 8.53 | 65.08 | 2790 | 62.15 | 3.92 | 3.21 | 3.54 | 62.46333 | 3.476667 | 10.53083 | 0.02 | 5.2 | 16.89 | 8.62 | 69.27 | 2680 | 62.42 | 3.76 | 3.16 | 3.4 | 58.65 | 6.44 | 10.05 | 1.24 | 9.93 | 22.83 | 1.32 | 83.975 | 0.675 | 55.035 | 91.37 | 8.16 | 16.49 | 62.78 | 0.86 | 4.31 | 3.26 | 1.75 | 0.1 | 0.4060325 | 0.2443857 | 0.32 | 0.27 | 1.97 | 40.81 | 45.98 | 3.59 | 1.97 | 1.29 | 4.11 | 88.76 | 11.77 | 89.03 | 92.35 | 239.46 | 4.17 | 10.42 | 85.75 | 94.69 | 3.87 | 22.43 | 23.75 | 586.15 | May
2026-05-09 | 13769 | Pellet- BF | 115 | 25740 | 21710 | 114 | 5.81 | 19.07 | 6.13 | 68.99 | 2629 | 62.84 | 3.52 | 2.88 | 3.45 | 62.77333 | 3.376667 | 10.56917 | 0.02 | 3.45 | 18.18 | 9.7 | 68.65 | 2488 | 62.71 | 3.59 | 2.85 | 3.25 | 59.35333 | 6.09 | 10.11 | 1.19 | 10.03 | 22.83 | 1.27 | 86.59 | 0.715 | 51.375 | 0 | 0 | 0 | 63.06 | 0.57 | 4.05 | 2.93 | 1.82 | 0.08 | 0.4493827 | 0.2722063 | 0.21 | 0.41 | 2.22 | 44.65 | 42.21 | 3.14 | 2 | 1.21 | 4.16 | 89.08 | 11.94 | 89.49 | 92.22 | 240.42 | 2.29 | 10 | 80.71 | 94.56 | 4.11 | 21.33 | 23.92 | 575.63 | May
2026-05-10 | 13955 | Pellet- BF | 116 | 25826 | 21409 | 115 | 4.56 | 17.67 | 8.74 | 69.03 | 2610 | 62.6 | 3.65 | 2.96 | 3.35 | 62.65333 | 3.403333 | 10.66083 | 0.05 | 3.86 | 17.86 | 7.86 | 70.37 | 2695 | 62.65 | 3.64 | 2.93 | 3.41 | 59.38667 | 6.18 | 10.19 | 1.2 | 10.11 | 23.25 | 1.25 | 84.94 | 1.11 | 49.38 | 88.62 | 8.18 | 16.22 | 62.96 | 0.73 | 4.18 | 3.06 | 1.75 | 0.1 | 0.4186603 | 0.2555249 | 0.23 | 0.18 | 1.75 | 44.95 | 43.33 | 2.93 | 1.72 | 1.34 | 3.8 | 90.03 | 11.94 | 90.21 | 92.96 | 240.78 | 2.61 | 11.09 | 82.78 | 94.53 | 4.18 | 22.09 | 23.92 | 583.4 | May
2026-05-11 | 13973 | Pellet- BF | 117 | 21531 | 25888 | 116 | 6.65 | 17.26 | 8.04 | 68.05 | 2587 | 62.66 | 3.69 | 2.98 | 3.42 | 62.67333 | 3.35 | 10.68833 | 0.05 | 5.88 | 19.43 | 7.3 | 67.34 | 2648 | 62.67 | 3.67 | 2.98 | 3.32 | 59.36667 | 6.14 | 10.23 | 1.16 | 9.93 | 20.92 | 1.28 | 88.62333 | 0.8033333 | 49.82333 | 0 | 0 | 0 | 63.03 | 0.69 | 4.15 | 3.11 | 1.79 | 0.08 | 0.4313253 | 0.2575758 | 0.35 | 0.41 | 2.02 | 47.75 | 40.62 | 3 | 1.64 | 1.19 | 3.38 | 90.39 | 12.11 | 90.8 | 93.39 | 247.3 | 2.61 | 11.09 | 84.57 | 94.93 | 3.99 | 22.11 | 23.87 | 585.38 | May
2026-05-12 | 14120 | Pellet- BF | 118 | 25468 | 19896 | 117 | 6.42 | 16.84 | 7.98 | 68.76 | 2614 | 62.72 | 3.65 | 2.91 | 3.38 | 62.74 | 3.27 | 10.67 | 0 | 6.82 | 16.77 | 6.82 | 69.59 | 2648 | 62.77 | 3.75 | 2.93 | 3.26 | 59.32 | 6.03 | 10.31 | 1.16 | 10.1 | 25 | 1.31 | 85.49 | 1.13 | 49.2 | 0 | 0 | 0 | 63.09 | 0.85 | 4.29 | 3.03 | 1.61 | 0.2 | 0.3752914 | 0.2472678 | 0.23 | 0.24 | 2.12 | 44.06 | 43.23 | 3.28 | 1.81 | 1.18 | 4.08 | 89.41 | 11.91 | 89.65 | 92.69 | 241.91 | 2.05 | 9.55 | 75.23 | 94.85 | 3.87 | 22.62 | 23.92 | 590.3 | May
2026-05-13 | 13707 | Pellet- BF | 119 | 25339 | 21052 | 118 | 7.15 | 17.47 | 6.23 | 69.15 | 2652 | 62.7 | 3.56 | 2.93 | 3.36 | 62.745 | 3.51 | 10.70167 | 0.01 | 5.61 | 18.39 | 7.21 | 68.78 | 2603 | 62.89 | 3.51 | 2.96 | 3.24 | 59.71 | 5.98 | 10.28 | 1.19 | 10.1 | 24.67 | 1.27 | 84.85 | 0.72 | 0 | 85.8 | 8.82 | 0 | 63.21 | 0.99 | 4.16 | 3.06 | 1.51 | 0.4 | 0.3629808 | 0.2645429 | 0.17 | 0.21 | 1.33 | 39.03 | 47.75 | 4.12 | 2.07 | 1.31 | 4.18 | 88.11 | 11.64 | 88.32 | 92.23 | 241.25 | 2.5 | 9.79 | 76.04 | 94.91 | 3.82 | 22.22 | 23.92 | 573.04 | May
2026-05-14 | 11811 | Pellet- BF | 120 | 25246 | 21102 | 119 | 7.09 | 17.69 | 7.45 | 67.77 | 2687 | 62.76 | 3.63 | 2.96 | 3.31 | 62.775 | 3.265 | 10.60333 | 0.03 | 5.52 | 16.62 | 7.41 | 70.42 | 2737 | 62.74 | 3.61 | 2.93 | 3.28 | 59.305 | 5.89 | 10.12 | 1.18 | 9.98 | 23.44 | 1.27 | 85.23 | 0.845 | 48.68 | 87.52 | 7.36 | 16.09 | 63.07 | 0.86 | 4.25 | 3.03 | 1.54 | 0.35 | 0.3623529 | 0.2596154 | 0.26 | 0.2 | 1.41 | 39.17 | 48.02 | 4.26 | 1.86 | 1.12 | 3.96 | 88.6 | 11.68 | 88.8 | 92.86 | 241.86 | 3.1 | 8.57 | 77 | 94.96 | 4 | 22.12 | 22.17 | 532.75 | May
2026-05-15 | 13498 | Pellet- BF | 121 | 24008 | 21128 | 120 | 5.16 | 16.33 | 7.17 | 71.36 | 2681 | 62.74 | 3.61 | 2.93 | 3.3 | 62.69333 | 3.346667 | 10.71333 | 0.04 | 6.55 | 17.55 | 8.77 | 67.09 | 2580 | 62.91 | 3.59 | 2.93 | 3.31 | 59.34 | 6.07 | 10.32 | 1.29 | 10.14 | 24.33 | 1.27 | 84.11 | 0.89 | 49.91 | 88 | 9.17 | 16.46 | 63.22 | 0.87 | 4.31 | 3.03 | 1.51 | 0.38 | 0.350348 | 0.2574932 | 0.13 | 0.27 | 2.63 | 44.13 | 41.34 | 3.28 | 1.79 | 1.31 | 5.26 | 88.1 | 11.84 | 88.37 | 91.38 | 240.17 | 1.74 | 12.17 | 78.39 | 94.69 | 3.98 | 22.36 | 23.9 | 564.77 | May
2026-05-16 | 14050 | Pellet- BF | 122 | 25058 | 20949 | 121 | 5.97 | 18.7 | 7.54 | 67.79 | 2647 | 62.54 | 3.58 | 2.98 | 3.46 | 62.60333 | 3.373333 | 10.56167 | 0.07 | 4.51 | 18.64 | 8.41 | 68.37 | 2598 | 62.71 | 3.87 | 2.96 | 3.45 | 59.50333 | 6.02 | 10.16 | 1.18 | 10.02 | 23.67 | 1.27 | 86.98 | 0.8166667 | 55.22333 | 0 | 0 | 0 | 63.06 | 0.73 | 4.25 | 3.08 | 1.75 | 0.1 | 0.4117647 | 0.2523874 | 0.1 | 0.31 | 1.27 | 37.32 | 50 | 4.55 | 2.22 | 1.29 | 3.03 | 88.59 | 11.66 | 88.9 | 93.14 | 242.96 | 3.75 | 10.83 | 86.71 | 95.09 | 3.6 | 23.63 | 23.92 | 586.96 | May
2026-05-17 | 14159 | Pellet- BF | 123 | 24351 | 20781 | 122 | 6.85 | 19.88 | 7.25 | 66.02 | 2544 | 62.57 | 3.58 | 2.98 | 3.5 | 62.36333 | 3.53 | 10.8 | 0.02 | 6 | 16.21 | 7.63 | 70.14 | 2634 | 62.55 | 3.72 | 3.06 | 3.46 | 58.87667 | 6.38 | 10.34 | 1.25 | 10.09 | 22.67 | 1.24 | 85.275 | 1.1 | 54.74 | 86.6 | 8.81 | 16.61 | 62.96 | 0.72 | 4.16 | 3.16 | 1.79 | 0.13 | 0.4302885 | 0.2622951 | 0.28 | 0.21 | 1.37 | 39.72 | 48.15 | 3.45 | 1.96 | 1.33 | 3.81 | 89.24 | 11.71 | 89.45 | 92.69 | 238.35 | 2.17 | 9.78 | 73.48 | 94.96 | 3.73 | 23.25 | 23.92 | 591.93 | May
2026-05-18 | 12787 | Pellet- BF | 124 | 21807 | 20742 | 123 | 5.27 | 19.54 | 9.12 | 66.07 | 2646 | 61.72 | 4.12 | 3.34 | 3.86 | 62.16667 | 3.68 | 10.77917 | 0.01 | 5.71 | 19.59 | 6.32 | 68.37 | 2592 | 62.03 | 3.92 | 3.21 | 3.63 | 58.61 | 6.51 | 10.42 | 1.22 | 10.2 | 23.5 | 1.28 | 86.39 | 0.8 | 54.71 | 88.53 | 9.4 | 15.85 | 62.43 | 0.72 | 4.4 | 3.34 | 1.86 | 0.1 | 0.4227273 | 0.25323 | 0.39 | 0.24 | 1.51 | 37.03 | 50.18 | 3.89 | 2.11 | 1.27 | 3.78 | 88.72 | 11.62 | 88.96 | 92.61 | 247.63 | 2.08 | 10.83 | 78.63 | 95.11 | 3.8 | 22.22 | 23.92 | 534.57 | May
2026-05-19 | 12878 | Pellet- BF | 125 | 25712 | 21242 | 124 | 7.15 | 17.54 | 6.37 | 68.94 | 2558 | 62.37 | 3.8 | 3.01 | 3.63 | 62.46333 | 3.706667 | 10.615 | 0.06 | 6.76 | 16.64 | 6.12 | 70.42 | 2612 | 62.39 | 3.71 | 2.96 | 3.68 | 58.89667 | 6.47 | 10.18 | 1.19 | 9.92 | 23 | 1.33 | 87.045 | 0.76 | 54.965 | 0 | 0 | 0 | 62.82 | 0.99 | 4.18 | 3.06 | 1.86 | 0.13 | 0.4449761 | 0.2748619 | 0.39 | 0.34 | 1.51 | 35.92 | 50.51 | 4.01 | 1.95 | 1.31 | 4.44 | 87.94 | 11.53 | 88.28 | 91.95 | 244 | 1.88 | 11.04 | 74.88 | 94.89 | 3.98 | 22.74 | 24 | 536.58 | May
2026-05-20 | 13064 | Pellet- BF | 126 | 25694 | 21508 | 125 | 5.03 | 19.9 | 8.33 | 66.74 | 2635 | 62.54 | 3.56 | 2.98 | 3.7 | 62.39333 | 3.69 | 10.715 | 0.03 | 5.77 | 17.32 | 6.23 | 70.65 | 2876 | 62.47 | 3.61 | 2.98 | 3.62 | 58.66333 | 6.34 | 10.2 | 1.25 | 10.07 | 24 | 1.24 | 88.59 | 1.015 | 54.32 | 97.22 | 6.56 | 14.12 | 62.85 | 0.87 | 4.15 | 3.11 | 1.82 | 0.1 | 0.4385542 | 0.2644628 | 0.34 | 0.24 | 1.67 | 42 | 47.01 | 2.52 | 1.64 | 1.02 | 3.89 | 90.68 | 11.85 | 90.92 | 93.2 | 248.91 | 2.17 | 8.26 | 76.43 | 95.14 | 3.73 | 22.66 | 23.13 | 564.81 | May
2026-05-21 | 14086 | Pellet- BF | 127 | 25901 | 21438 | 126 | 6.02 | 18 | 7.98 | 68 | 2594 | 62.06 | 3.75 | 3.29 | 3.76 | 62.22 | 3.696667 | 10.965 | 0 | 9.03 | 16.21 | 7.43 | 67.33 | 2595 | 62.33 | 3.84 | 3.24 | 3.53 | 58.81667 | 6.58 | 10.49 | 1.24 | 10.27 | 26.75 | 1.29 | 87.96 | 0.77 | 45.98 | 0 | 0 | 0 | 62.65 | 0.86 | 4.2 | 3.34 | 1.82 | 0.1 | 0.4333333 | 0.2546419 | 0.18 | 0.27 | 1.7 | 33.73 | 52.35 | 4.38 | 2.19 | 1.38 | 4.01 | 87.78 | 11.48 | 88.05 | 92.16 | 237.82 | 1.14 | 9.77 | 72.14 | 94.8 | 4.08 | 22.62 | 23.88 | 589.87 | May
2026-05-22 | 14057 | Pellet- BF | 128 | 25736 | 20927 | 127 | 6.13 | 17.89 | 5.46 | 70.52 | 2672 | 62.15 | 3.61 | 3.24 | 3.66 | 62.44333 | 3.556667 | 10.70636 | 0.09 | 6.26 | 16.56 | 9.22 | 67.87 | 2521 | 62.39 | 3.7 | 3.21 | 3.62 | 58.78 | 6.36 | 10.18 | 1.19 | 10.03 | 25.55 | 1.33 | 84.55 | 0.76 | 0 | 0 | 0 | 0 | 62.77 | 0.83 | 4.34 | 3.31 | 1.54 | 0.35 | 0.3548387 | 0.2470588 | 0.22 | 0.24 | 1.28 | 33.98 | 51.48 | 5.45 | 2.26 | 1.24 | 4.07 | 86.74 | 11.43 | 86.98 | 92.19 | 237.65 | 2.39 | 9.78 | 73.09 | 94.96 | 3.42 | 23.35 | 24 | 585.71 | May
2026-05-23 | 14234 | Pellet- BF | 129 | 25823 | 21187 | 128 | 6.92 | 18.09 | 6.38 | 68.61 | 2764 | 62.53 | 3.4 | 3.19 | 3.63 | 62.52667 | 3.536667 | 10.68917 | 0.04 | 4.17 | 17.42 | 8.14 | 70.23 | 2672 | 62.59 | 3.48 | 3.08 | 3.56 | 59.06 | 5.98 | 9.91 | 1.25 | 9.85 | 23.08 | 1.26 | 86.565 | 0.95 | 49.12 | 0 | 0 | 0 | 63.1 | 1 | 4.22 | 3.06 | 1.58 | 0.38 | 0.3744076 | 0.2692308 | 0.12 | 0.21 | 1.87 | 37.52 | 49.8 | 3.65 | 1.96 | 1.24 | 3.76 | 89.19 | 11.67 | 89.4 | 92.84 | 243.78 | 1.96 | 9.35 | 75.57 | 94.96 | 3.85 | 23.25 | 23.68 | 601.1 | May
2026-05-24 | 14475 | Pellet- BF | 130 | 26706 | 21649 | 129 | 5.85 | 19.45 | 7.93 | 66.77 | 2511 | 62.03 | 3.86 | 3.26 | 3.78 | 61.95667 | 3.826667 | 10.64917 | 0.06 | 5.23 | 15.17 | 9.88 | 69.66 | 2641 | 62.03 | 3.78 | 3.24 | 3.74 | 58.65333 | 6.23 | 10.08 | 1.32 | 9.88 | 21.5 | 1.25 | 86.07 | 0.95 | 49.21 | 0 | 0 | 0 | 63.23 | 0.79 | 4.23 | 3.04 | 1.54 | 0.37 | 0.3640662 | 0.2627235 | 0.21 | 0.31 | 2.04 | 40.24 | 47.76 | 3.21 | 1.81 | 1.2 | 3.45 | 90.04 | 11.83 | 90.35 | 93.25 | 236.13 | 2.5 | 10 | 72.42 | 94.91 | 3.94 | 22.59 | 23.92 | 605.14 | May
2026-05-25 | 14319 | Pellet- BF | 131 | 25936 | 21058 | 130 | 5.51 | 17.94 | 9.5 | 67.05 | 2680 | 62.14 | 3.58 | 3.19 | 3.71 | 62.51333 | 3.48 | 10.45167 | 0.03 | 6.22 | 18.96 | 6.89 | 67.9 | 2598 | 62.45 | 3.57 | 3.16 | 3.53 | 59.01333 | 6.09 | 10.01 | 1.24 | 9.69 | 24.08 | 1.21 | 83.98 | 0.85 | 48.73 | 91.81 | 8.69 | 15.67 | 63.03 | 0.73 | 4.26 | 3.08 | 1.58 | 0.3 | 0.370892 | 0.2561308 | 0.19 | 0.21 | 1.48 | 39.52 | 49.33 | 3.02 | 1.68 | 1.17 | 3.6 | 90.33 | 11.76 | 90.54 | 93.35 | 238.75 | 2.08 | 10.83 | 78.63 | 95.16 | 3.67 | 23.17 | 24 | 596.63 | May
2026-05-26 | 14295 | Pellet- BF | 132 | 23882 | 20325 | 131 | 6.25 | 18.79 | 5.08 | 69.88 | 2734 | 62.83 | 3.56 | 2.88 | 3.31 | 62.5 | 3.38 | 10.64364 | 0 | 6.83 | 20.58 | 4.67 | 67.92 | 2587 | 62.6 | 3.6 | 3.01 | 3.38 | 59.17667 | 5.87 | 10.24 | 1.21 | 9.96 | 25.27 | 1.31 | 86.64 | 0.9 | 48.72 | 0 | 0 | 0 | 62.97 | 0.71 | 4.19 | 3.1 | 1.61 | 0.3 | 0.3842482 | 0.2620027 | 0.27 | 0.24 | 1.59 | 35.25 | 50.12 | 4.62 | 2.24 | 1.27 | 4.66 | 86.96 | 11.47 | 87.2 | 91.58 | 235.55 | 3.18 | 12.5 | 83.36 | 94.96 | 3.62 | 22.76 | 23.73 | 602.4 | May
2026-05-27 | 12580 | Pellet- BF | 133 | 22937 | 19238 | 132 | 4.47 | 17.73 | 7.52 | 70.28 | 2710 | 62.57 | 3.85 | 3.01 | 3.36 | 62.6 | 3.393333 | 10.764 | 0.01 | 8.09 | 14.52 | 6.33 | 71.05 | 2832 | 62.54 | 3.82 | 3.01 | 3.36 | 59.05 | 6.01 | 10.27 | 1.22 | 10.07 | 26.4 | 1.28 | 86.14 | 0.985 | 48.85 | 85.28 | 8.32 | 15.41 | 62.88 | 0.85 | 4.47 | 3.11 | 1.54 | 0.35 | 0.344519 | 0.2493404 | 0.25 | 0.25 | 1.35 | 31.99 | 53.63 | 5.11 | 2.66 | 1.43 | 3.58 | 86.97 | 11.39 | 87.22 | 92.08 | 234.05 | 2.89 | 10.79 | 76.47 | 94.96 | 3.52 | 23.02 | 21.8 | 577.06 | May
2026-05-28 | 14847 | Pellet- BF | 134 | 24172 | 20145 | 133 | 6.48 | 17.27 | 6.85 | 69.4 | 2735 | 62.68 | 3.56 | 2.96 | 3.4 | 62.55667 | 3.323333 | 10.64333 | 0.02 | 6.75 | 17.29 | 7.88 | 68.06 | 2670 | 62.65 | 3.61 | 2.96 | 3.38 | 59.29667 | 5.89 | 10.14 | 1.22 | 9.89 | 26.25 | 1.32 | 91.755 | 0.705 | 49.7 | 88.55 | 10.12 | 15.96 | 63 | 0.72 | 4.35 | 3.06 | 1.58 | 0.3 | 0.3632184 | 0.2537112 | 0.23 | 0.2 | 1.35 | 33.09 | 52.91 | 5.23 | 2.1 | 1.33 | 3.78 | 87.35 | 11.43 | 87.55 | 92.58 | 233.79 | 2.92 | 12.29 | 77.13 | 94.94 | 3.6 | 23.16 | 23.92 | 620.69 | May
2026-05-29 | 13171 | Pellet- BF | 135 | 24690 | 20094 | 134 | 4.47 | 15.85 | 7.6 | 72.08 | 2670 | 62.63 | 3.67 | 2.96 | 3.4 | 62.58333 | 3.36 | 10.885 | 0.04 | 4.35 | 13.78 | 8.65 | 73.18 | 2744 | 62.73 | 3.62 | 2.91 | 3.43 | 58.68333 | 6.09 | 10.33 | 1.27 | 10.17 | 27.1 | 1.27 | 85.255 | 1.035 | 48.62 | 0 | 0 | 0 | 63.01 | 1.01 | 4.36 | 2.98 | 1.68 | 0.4 | 0.3853211 | 0.2833787 | 0.07 | 0.24 | 2.21 | 36.68 | 48.98 | 4 | 2.22 | 1.14 | 4.52 | 87.87 | 11.59 | 88.11 | 91.87 | 236.19 | 1.9 | 15.48 | 82.62 | 94.47 | 3.93 | 23.15 | 23.42 | 562.38 | May
2026-05-30 | 13691 | Pellet- BF | 151 | 25368 | 20812 | 150 | 9.31 | 14.51 | 8.67 | 67.51 | 2530 | 62.88 | 3.48 | 2.96 | 3.35 | 62.76 | 3.35 | 10.8375 | 0.08 | 8.6 | 13.69 | 8.2 | 69.43 | 2514 | 62.86 | 3.41 | 2.91 | 3.38 | 59.35333 | 5.96 | 10.35 | 1.21 | 10.15 | 24.42 | 1.25 | 82.59 | 0.83 | 47.89 | 84.68 | 8.47 | 17.78 | 63.2 | 1.01 | 4.08 | 3.06 | 1.61 | 0.3 | 0.3946078 | 0.267507 | 0.24 | 0.25 | 2.24 | 42.31 | 45.73 | 3.33 | 1.77 | 0.91 | 3.45 | 90.28 | 11.92 | 90.53 | 93.61 | 243.5 | 1.82 | 10.68 | 76.82 | 94.98 | 3.82 | 22.37 | 23.92 | 572.37 | May
2026-05-31 | 13881 | Pellet- BF | 152 | 23856 | 16265 | 151 | 7.75 | 15.55 | 9.36 | 67.34 | 2351 | 62.74 | 3.57 | 2.93 | 3.37 | 63.025 | 3.31 | 10.79417 | 0.01 | 8.43 | 12.78 | 9.22 | 69.56 | 2539 | 62.9 | 3.53 | 2.85 | 3.3 | 59.665 | 5.99 | 10.27 | 1.16 | 10.03 | 22.83 | 1.28 | 85.495 | 1.08 | 48.05 | 86.86 | 8.55 | 16.29 | 63.22 | 0.85 | 4.21 | 2.98 | 1.65 | 0.33 | 0.391924 | 0.2753825 | 0.19 | 0.31 | 2.57 | 40.17 | 47.5 | 3.39 | 1.76 | 1.08 | 3.22 | 90.24 | 11.88 | 90.55 | 93.63 | 239.79 | 1.88 | 10 | 77.58 | 95.22 | 3.8 | 22.36 | 23.92 | 580.31 | May
2026-06-01 | 14248 | Pellet- BF | 153 | 25428 | 20603 | 152 | 4.56 | 13.35 | 12.02 | 70.07 | 2510 | 63.14 | 3.32 | 2.75 | 3.3 | 62.69 | 3.393333 | 10.78583 | 0.04 | 11.79 | 12.75 | 5.96 | 69.46 | 2520 | 63.07 | 3.39 | 2.78 | 3.29 | 59.43 | 5.9 | 10.27 | 1.29 | 10.06 | 21.75 | 1.25 | 86.4625 | 0.8725 | 48.0075 | 86.43 | 8.29 | 16.11 | 63.42 | 0.72 | 3.96 | 2.91 | 1.61 | 0.33 | 0.4065657 | 0.2823872 | 0.1 | 0.24 | 1.82 | 38.34 | 49.13 | 3.82 | 1.89 | 1.01 | 3.75 | 89.29 | 11.71 | 89.53 | 93.11 | 237.38 | 1.88 | 11.25 | 72.04 | 95.11 | 3.71 | 22.79 | 24 | 593.67 | Jun
2026-06-02 | 14162 | Pellet- BF | 154 | 24163 | 17021 | 153 | 7.93 | 14.95 | 7.57 | 69.55 | 2502 | 62.22 | 3.88 | 3.16 | 3.74 | 62.32333 | 3.623333 | 10.85909 | 0.01 | 10.29 | 13 | 7.46 | 69.24 | 2459 | 62.2 | 3.77 | 3.08 | 3.78 | 59.05667 | 6.1 | 10.4 | 1.17 | 10.23 | 24.82 | 1.24 | 85.07 | 0.95 | 47.62333 | 88.87 | 8.56 | 16.57 | 62.6 | 0.68 | 4.41 | 3.19 | 1.58 | 0.38 | 0.3582766 | 0.2578947 | 0.31 | 0.31 | 1.91 | 38.48 | 48.46 | 3.67 | 2.47 | 1.12 | 3.59 | 88.85 | 11.72 | 89.16 | 92.52 | 236.41 | 2.5 | 10.91 | 71.14 | 94.6 | 4.09 | 22.74 | 23.82 | 594.54 | Jun
2026-06-03 | 14004 | Pellet- BF | 155 | 26068 | 21367 | 154 | 8.38 | 13.83 | 9.62 | 68.17 | 2563 | 62.28 | 3.65 | 3.14 | 3.7 | 62.28667 | 3.653333 | 10.82167 | 0 | 10.53 | 12.71 | 5.91 | 70.85 | 2678 | 62.3 | 3.86 | 3.11 | 3.63 | 58.90667 | 6.22 | 10.3 | 1.22 | 10.11 | 27.08 | 1.3 | 83.68667 | 0.86 | 47.14 | 87.64 | 8.7 | 16.1 | 62.66 | 0.86 | 4.61 | 3.19 | 1.68 | 0.35 | 0.3644252 | 0.2602564 | 0.16 | 0.34 | 2.78 | 35.1 | 47.86 | 4.94 | 2.48 | 1.26 | 5.23 | 85.74 | 11.48 | 86.08 | 90.68 | 235.91 | 3.48 | 10.87 | 77.87 | 94.91 | 3.67 | 23.24 | 23.85 | 587.17 | Jun
2026-06-04 | 13417 | Pellet- BF | 156 | 22589 | 14169 | 155 | 8.67 | 14.17 | 6.65 | 70.51 | 2825 | 62.28 | 3.78 | 3.01 | 3.6 | 62.55 | 3.43 | 10.63667 | 0.13 | 10.71 | 13.92 | 6.35 | 68.89 | 2657 | 62.46 | 3.81 | 2.96 | 3.61 | 59.04667 | 6.22 | 10.22 | 1.17 | 9.9 | 25.78 | 1.31 | 85.605 | 0.895 | 46.95 | 0 | 0 | 0 | 62.81 | 1.03 | 4.43 | 3.06 | 1.61 | 0.35 | 0.3634312 | 0.2616822 | 0.24 | 0.12 | 1.45 | 32.67 | 52.25 | 5.62 | 2.77 | 1.12 | 3.99 | 86.37 | 11.38 | 86.49 | 91.99 | 230.19 | 2.19 | 14.06 | 74.69 | 95.13 | 3.37 | 23.53 | 22.7 | 591.06 | Jun
2026-06-05 | 13609 | Pellet- BF | 157 | 23427 | 15875 | 156 | 13.31 | 12.79 | 6.49 | 67.41 | 2669 | 62.79 | 3.4 | 2.93 | 3.32 | 62.78 | 3.356667 | 10.58667 | 0.05 | 8.54 | 13.24 | 6.66 | 71.51 | 2694 | 62.82 | 3.45 | 2.93 | 3.47 | 59.54 | 5.83 | 10.18 | 1.2 | 9.96 | 26.5 | 1.31 | 82.76 | 0.915 | 46.725 | 85.78 | 8.09 | 15.57 | 62.26 | 0.86 | 4.19 | 3.06 | 1.54 | 0.3 | 0.3675418 | 0.2537931 | 0.17 | 0.24 | 1.22 | 30.28 | 52.85 | 6.36 | 3.12 | 1.62 | 4.32 | 84.35 | 11.21 | 84.59 | 90.71 | 234.41 | 2.27 | 10.68 | 77.14 | 95.07 | 3.22 | 22.5 | 23.88 | 569.89 | Jun
2026-06-06 | 12410 | Pellet- BF | 158 | 24179 | 20468 | 157 | 8.6 | 13.05 | 8.53 | 69.82 | 2815 | 62.78 | 3.41 | 2.93 | 3.46 | 62.75 | 3.54 | 10.61333 | 0.03 | 8.54 | 12.4 | 6.7 | 72.33 | 2879 | 62.85 | 3.4 | 2.93 | 3.52 | 59.47333 | 5.89 | 10.18 | 1.15 | 10.04 | 24.83 | 1.29 | 85.23 | 0.99 | 0 | 0 | 0 | 0 | 63.33 | 1.22 | 3.98 | 3.08 | 1.58 | 0.33 | 0.3969849 | 0.2705382 | 0.19 | 0.16 | 1.29 | 29.88 | 51.26 | 7.89 | 3.77 | 1.43 | 4.32 | 82.43 | 11.15 | 82.59 | 90.32 | 225.82 | 2.5 | 16.36 | 74.59 | 94.89 | 3.36 | 20.32 | 24 | 517.08 | Jun
2026-06-07 | 13413 | Pellet- BF | 159 | 20010 | 16832 | 159 | 8.51 | 14.67 | 6.4 | 70.42 | 2765 | 62.85 | 3.38 | 2.83 | 3.43 | 62.78667 | 3.406667 | 10.39333 | 0.06 | 8.03 | 14.34 | 7.16 | 70.41 | 2834 | 62.73 | 3.47 | 2.96 | 3.38 | 59.53 | 5.77 | 10.03 | 1.09 | 9.8 | 27.58 | 1.31 | 81.28 | 0.78 | 47.15 | 0 | 0 | 0 | 63.09 | 1.15 | 4.1 | 3.06 | 1.61 | 0.33 | 0.3926829 | 0.2709497 | 0.21 | 0.24 | 1.43 | 37.83 | 49.34 | 4.15 | 2.4 | 1.4 | 3.22 | 88.6 | 11.66 | 88.84 | 92.75 | 232.96 | 2.92 | 10.83 | 72.33 | 94.91 | 3.49 | 21.05 | 23.92 | 560.74 | Jun
2026-06-08 | 14005 | Pellet- BF | 160 | 24290 | 20276 | 159 | 8.51 | 14.67 | 6.4 | 70.42 | 2765 | 62.85 | 3.38 | 2.83 | 3.43 | 62.78667 | 3.406667 | 10.39333 | 0.06 | 8.03 | 14.34 | 7.16 | 70.41 | 2834 | 62.73 | 3.47 | 2.96 | 3.38 | 59.53 | 5.77 | 10.03 | 1.09 | 9.8 | 27.58 | 1.31 | 81.28 | 0.78 | 47.15 | 0 | 0 | 0 | 63.09 | 1.15 | 4.1 | 3.06 | 1.61 | 0.33 | 0.3926829 | 0.2709497 | 0.21 | 0.24 | 1.43 | 37.83 | 49.34 | 4.15 | 2.4 | 1.4 | 3.22 | 88.6 | 11.66 | 88.84 | 92.75 | 232.96 | 2.92 | 10.83 | 72.33 | 94.91 | 3.49 | 21.05 | 24 | 583.54 | Jun
2026-06-09 | 14771 | Pellet- BF | 145, 146 | 24240 | 21494 | 145 | 4.5 | 17.45 | 8.37 | 69.68 | 2631 | 62.7 | 3.69 | 2.93 | 3.38 | 62.66 | 3.4 | 10.77917 | 0 | 7.19 | 19.66 | 5.83 | 67.32 | 2615 | 62.65 | 3.64 | 2.96 | 3.41 | 59.53333 | 5.75 | 10.18 | 1.17 | 9.94 | 23.33 | 1.3 | 86.35 | 0.88 | 48.41 | 0 | 0 | 0 | 62.98 | 0.83 | 4.29 | 3.08 | 1.54 | 0.35 | 0.3589744 | 0.256445 | 0.33 | 0.31 | 2.02 | 35.7 | 49.81 | 4.17 | 2.26 | 1.06 | 4.69 | 87.53 | 11.53 | 87.84 | 91.7 | 241.61 | 3.7 | 10 | 77.74 | 94.85 | 3.6 | 22.48 | 23.92 | 617.52 | Jun
2026-06-10 | 14729 | Pellet- BF | 146, 147 | 22809 | 21191 | 146 | 5.43 | 16.42 | 7.29 | 70.86 | 2741 | 62.45 | 3.68 | 3.06 | 3.44 | 62.88667 | 3.286667 | 10.90167 | 0.01 | 6.67 | 16.24 | 6.19 | 70.89 | 2742 | 62.73 | 3.68 | 2.91 | 3.32 | 59.54667 | 5.75 | 10.31 | 1.19 | 10.18 | 27.33 | 1.31 | 86.055 | 1.23 | 47.79 | 86.57 | 8.345 | 15.85 | 63.1 | 0.9 | 4.31 | 3.03 | 1.51 | 0.35 | 0.35 | 0.253406 | 0.18 | 0.29 | 2.16 | 39.77 | 46.57 | 4.58 | 2.44 | 1.15 | 3.04 | 88.5 | 11.8 | 88.79 | 93.08 | 240.63 | 3.13 | 10 | 79.33 | 94.8 | 3.6 | 23.05 | 23.93 | 615.5 | Jun
2026-06-11 | 13691 | Pellet- BF | 151 | 25368 | 20812 | 150 | 9.31 | 14.51 | 8.67 | 67.51 | 2530 | 62.88 | 3.48 | 2.96 | 3.35 | 62.76 | 3.35 | 10.8375 | 0.08 | 8.6 | 13.69 | 8.2 | 69.43 | 2514 | 62.86 | 3.41 | 2.91 | 3.38 | 59.35333 | 5.96 | 10.35 | 1.21 | 10.15 | 24.42 | 1.25 | 82.59 | 0.83 | 47.89 | 84.68 | 8.47 | 17.78 | 63.2 | 1.01 | 4.08 | 3.06 | 1.61 | 0.3 | 0.3946078 | 0.267507 | 0.24 | 0.25 | 2.24 | 42.31 | 45.73 | 3.33 | 1.77 | 0.91 | 3.45 | 90.28 | 11.92 | 90.53 | 93.61 | 243.5 | 1.82 | 10.68 | 76.82 | 94.98 | 3.82 | 22.37 | 23.92 | 572.37 | Jun
2026-06-12 | 13881 | Pellet- BF | 152 | 23856 | 16265 | 151 | 7.75 | 15.55 | 9.36 | 67.34 | 2351 | 62.74 | 3.57 | 2.93 | 3.37 | 63.025 | 3.31 | 10.79417 | 0.01 | 8.43 | 12.78 | 9.22 | 69.56 | 2539 | 62.9 | 3.53 | 2.85 | 3.3 | 59.665 | 5.99 | 10.27 | 1.16 | 10.03 | 22.83 | 1.28 | 85.495 | 1.08 | 48.05 | 86.86 | 8.55 | 16.29 | 63.22 | 0.85 | 4.21 | 2.98 | 1.65 | 0.33 | 0.391924 | 0.2753825 | 0.19 | 0.31 | 2.57 | 40.17 | 47.5 | 3.39 | 1.76 | 1.08 | 3.22 | 90.24 | 11.88 | 90.55 | 93.63 | 239.79 | 1.88 | 10 | 77.58 | 95.22 | 3.8 | 22.36 | 23.92 | 580.31 | Jun
2026-06-13 | 14248 | Pellet- BF | 153 | 25428 | 20603 | 152 | 4.56 | 13.35 | 12.02 | 70.07 | 2510 | 63.14 | 3.32 | 2.75 | 3.3 | 62.69 | 3.393333 | 10.78583 | 0.04 | 11.79 | 12.75 | 5.96 | 69.46 | 2520 | 63.07 | 3.39 | 2.78 | 3.29 | 59.43 | 5.9 | 10.27 | 1.29 | 10.06 | 21.75 | 1.25 | 86.4625 | 0.8725 | 48.0075 | 86.43 | 8.29 | 16.11 | 63.42 | 0.72 | 3.96 | 2.91 | 1.61 | 0.33 | 0.4065657 | 0.2823872 | 0.1 | 0.24 | 1.82 | 38.34 | 49.13 | 3.82 | 1.89 | 1.01 | 3.75 | 89.29 | 11.71 | 89.53 | 93.11 | 237.38 | 1.88 | 11.25 | 72.04 | 95.11 | 3.71 | 22.79 | 24 | 593.67 | Jun
2026-06-14 | 14162 | Pellet- BF | 154 | 24163 | 17021 | 153 | 7.93 | 14.95 | 7.57 | 69.55 | 2502 | 62.22 | 3.88 | 3.16 | 3.74 | 62.32333 | 3.623333 | 10.85909 | 0.01 | 10.29 | 13 | 7.46 | 69.24 | 2459 | 62.2 | 3.77 | 3.08 | 3.78 | 59.05667 | 6.1 | 10.4 | 1.17 | 10.23 | 24.82 | 1.24 | 85.07 | 0.95 | 47.62333 | 88.87 | 8.56 | 16.57 | 62.6 | 0.68 | 4.41 | 3.19 | 1.58 | 0.38 | 0.3582766 | 0.2578947 | 0.31 | 0.31 | 1.91 | 38.48 | 48.46 | 3.67 | 2.47 | 1.12 | 3.59 | 88.85 | 11.72 | 89.16 | 92.52 | 236.41 | 2.5 | 10.91 | 71.14 | 94.6 | 4.09 | 22.74 | 23.82 | 594.54 | Jun
2026-06-15 | 14004 | Pellet- BF | 155 | 26068 | 21367 | 154 | 8.38 | 13.83 | 9.62 | 68.17 | 2563 | 62.28 | 3.65 | 3.14 | 3.7 | 62.28667 | 3.653333 | 10.82167 | 0 | 10.53 | 12.71 | 5.91 | 70.85 | 2678 | 62.3 | 3.86 | 3.11 | 3.63 | 58.90667 | 6.22 | 10.3 | 1.22 | 10.11 | 27.08 | 1.3 | 83.68667 | 0.86 | 47.14 | 87.64 | 8.7 | 16.1 | 62.66 | 0.86 | 4.61 | 3.19 | 1.68 | 0.35 | 0.3644252 | 0.2602564 | 0.16 | 0.34 | 2.78 | 35.1 | 47.86 | 4.94 | 2.48 | 1.26 | 5.23 | 85.74 | 11.48 | 86.08 | 90.68 | 235.91 | 3.48 | 10.87 | 77.87 | 94.91 | 3.67 | 23.24 | 23.85 | 587.17 | Jun
2026-06-16 | 13417 | Pellet- BF | 156 | 22589 | 14169 | 155 | 8.67 | 14.17 | 6.65 | 70.51 | 2825 | 62.28 | 3.78 | 3.01 | 3.6 | 62.55 | 3.43 | 10.63667 | 0.13 | 10.71 | 13.92 | 6.35 | 68.89 | 2657 | 62.46 | 3.81 | 2.96 | 3.61 | 59.04667 | 6.22 | 10.22 | 1.17 | 9.9 | 25.78 | 1.31 | 85.605 | 0.895 | 46.95 | 0 | 0 | 0 | 62.81 | 1.03 | 4.43 | 3.06 | 1.61 | 0.35 | 0.3634312 | 0.2616822 | 0.24 | 0.12 | 1.45 | 32.67 | 52.25 | 5.62 | 2.77 | 1.12 | 3.99 | 86.37 | 11.38 | 86.49 | 91.99 | 230.19 | 2.19 | 14.06 | 74.69 | 95.13 | 3.37 | 23.53 | 22.7 | 591.06 | Jun
2026-06-17 | 13609 | Pellet- BF | 157 | 23427 | 15875 | 156 | 13.31 | 12.79 | 6.49 | 67.41 | 2669 | 62.79 | 3.4 | 2.93 | 3.32 | 62.78 | 3.356667 | 10.58667 | 0.05 | 8.54 | 13.24 | 6.66 | 71.51 | 2694 | 62.82 | 3.45 | 2.93 | 3.47 | 59.54 | 5.83 | 10.18 | 1.2 | 9.96 | 26.5 | 1.31 | 82.76 | 0.915 | 46.725 | 85.78 | 8.09 | 15.57 | 62.26 | 0.86 | 4.19 | 3.06 | 1.54 | 0.3 | 0.3675418 | 0.2537931 | 0.17 | 0.24 | 1.22 | 30.28 | 52.85 | 6.36 | 3.12 | 1.62 | 4.32 | 84.35 | 11.21 | 84.59 | 90.71 | 234.41 | 2.27 | 10.68 | 77.14 | 95.07 | 3.22 | 22.5 | 23.88 | 569.89 | Jun
2026-06-18 | 12410 | Pellet- BF | 158 | 24179 | 20468 | 157 | 8.6 | 13.05 | 8.53 | 69.82 | 2815 | 62.78 | 3.41 | 2.93 | 3.46 | 62.75 | 3.54 | 10.61333 | 0.03 | 8.54 | 12.4 | 6.7 | 72.33 | 2879 | 62.85 | 3.4 | 2.93 | 3.52 | 59.47333 | 5.89 | 10.18 | 1.15 | 10.04 | 24.83 | 1.29 | 85.23 | 0.99 | 0 | 0 | 0 | 0 | 63.33 | 1.22 | 3.98 | 3.08 | 1.58 | 0.33 | 0.3969849 | 0.2705382 | 0.19 | 0.16 | 1.29 | 29.88 | 51.26 | 7.89 | 3.77 | 1.43 | 4.32 | 82.43 | 11.15 | 82.59 | 90.32 | 225.82 | 2.5 | 16.36 | 74.59 | 94.89 | 3.36 | 20.32 | 24 | 517.08 | Jun
2026-06-19 | 13413 | Pellet- BF | 159 | 20010 | 16832 | 159 | 8.51 | 14.67 | 6.4 | 70.42 | 2765 | 62.85 | 3.38 | 2.83 | 3.43 | 62.78667 | 3.406667 | 10.39333 | 0.06 | 8.03 | 14.34 | 7.16 | 70.41 | 2834 | 62.73 | 3.47 | 2.96 | 3.38 | 59.53 | 5.77 | 10.03 | 1.09 | 9.8 | 27.58 | 1.31 | 81.28 | 0.78 | 47.15 | 0 | 0 | 0 | 63.09 | 1.15 | 4.1 | 3.06 | 1.61 | 0.33 | 0.3926829 | 0.2709497 | 0.21 | 0.24 | 1.43 | 37.83 | 49.34 | 4.15 | 2.4 | 1.4 | 3.22 | 88.6 | 11.66 | 88.84 | 92.75 | 232.96 | 2.92 | 10.83 | 72.33 | 94.91 | 3.49 | 21.05 | 23.92 | 560.74 | Jun
2026-06-20 | 14005 | Pellet- BF | 160 | 24290 | 20276 | 159 | 8.51 | 14.67 | 6.4 | 70.42 | 2765 | 62.85 | 3.38 | 2.83 | 3.43 | 62.78667 | 3.406667 | 10.39333 | 0.06 | 8.03 | 14.34 | 7.16 | 70.41 | 2834 | 62.73 | 3.47 | 2.96 | 3.38 | 59.53 | 5.77 | 10.03 | 1.09 | 9.8 | 27.58 | 1.31 | 81.28 | 0.78 | 47.15 | 0 | 0 | 0 | 63.09 | 1.15 | 4.1 | 3.06 | 1.61 | 0.33 | 0.3926829 | 0.2709497 | 0.21 | 0.24 | 1.43 | 37.83 | 49.34 | 4.15 | 2.4 | 1.4 | 3.22 | 88.6 | 11.66 | 88.84 | 92.75 | 232.96 | 2.92 | 10.83 | 72.33 | 94.91 | 3.49 | 21.05 | 24 | 583.54 | Jun
2026-06-21 | 12410 | Pellet- BF | 158 | 24179 | 20468 | 157 | 8.6 | 13.05 | 8.53 | 69.82 | 2815 | 62.78 | 3.41 | 2.93 | 3.46 | 62.75 | 3.54 | 10.61333 | 0.03 | 8.54 | 12.4 | 6.7 | 72.33 | 2879 | 62.85 | 3.4 | 2.93 | 3.52 | 59.47333 | 5.89 | 10.18 | 1.15 | 10.04 | 24.83 | 1.29 | 85.23 | 0.99 | 0 | 0 | 0 | 0 | 63.33 | 1.22 | 3.98 | 3.08 | 1.58 | 0.33 | 0.3969849 | 0.2705382 | 0.19 | 0.16 | 1.29 | 29.88 | 51.26 | 7.89 | 3.77 | 1.43 | 4.32 | 82.43 | 11.15 | 82.59 | 90.32 | 225.82 | 2.5 | 16.36 | 74.59 | 94.89 | 3.36 | 20.32 | 24 | 517.08 | Jun
2026-06-22 | 13413 | Pellet- BF | 159 | 20010 | 16832 | 159 | 8.51 | 14.67 | 6.4 | 70.42 | 2765 | 62.85 | 3.38 | 2.83 | 3.43 | 62.78667 | 3.406667 | 10.39333 | 0.06 | 8.03 | 14.34 | 7.16 | 70.41 | 2834 | 62.73 | 3.47 | 2.96 | 3.38 | 59.53 | 5.77 | 10.03 | 1.09 | 9.8 | 27.58 | 1.31 | 81.28 | 0.78 | 47.15 | 0 | 0 | 0 | 63.09 | 1.15 | 4.1 | 3.06 | 1.61 | 0.33 | 0.3926829 | 0.2709497 | 0.21 | 0.24 | 1.43 | 37.83 | 49.34 | 4.15 | 2.4 | 1.4 | 3.22 | 88.6 | 11.66 | 88.84 | 92.75 | 232.96 | 2.92 | 10.83 | 72.33 | 94.91 | 3.49 | 21.05 | 23.92 | 560.74 | Jun
2026-06-23 | 14005 | Pellet- BF | 160 | 24290 | 20276 | 159 | 8.51 | 14.67 | 6.4 | 70.42 | 2765 | 62.85 | 3.38 | 2.83 | 3.43 | 62.78667 | 3.406667 | 10.39333 | 0.06 | 8.03 | 14.34 | 7.16 | 70.41 | 2834 | 62.73 | 3.47 | 2.96 | 3.38 | 59.53 | 5.77 | 10.03 | 1.09 | 9.8 | 27.58 | 1.31 | 81.28 | 0.78 | 47.15 | 0 | 0 | 0 | 63.09 | 1.15 | 4.1 | 3.06 | 1.61 | 0.33 | 0.3926829 | 0.2709497 | 0.21 | 0.24 | 1.43 | 37.83 | 49.34 | 4.15 | 2.4 | 1.4 | 3.22 | 88.6 | 11.66 | 88.84 | 92.75 | 232.96 | 2.92 | 10.83 | 72.33 | 94.91 | 3.49 | 21.05 | 24 | 583.54 | Jun
2026-06-24 | 16873 | Pellet- BF | 161 | 19047 | 17792 | 159 | 8.51 | 14.67 | 6.4 | 70.42 | 2765 | 62.85 | 3.38 | 2.83 | 3.43 | 0 | 0 | 0 | 0 | 0 | 0 | 0 | 0 | 0 | 0 | 0 | 0 | 0 | 0 | 0 | 0 | 0 | 0 | 0 | 0 | 0 | 0 | 0 | 0 | 0 | 0 | 0 | 0 | 0 | 0 | 0 | 0 | 0 | 0 | 0 | 0 | 0 | 0 | 0 | 0 | 0 | 0 | 0 | 0 | 0 | 0 | 0 | 0 | 0 | 0 | 0 | 0 | 0 | 0 | 0 | 0 | Jun
2026-06-25 | 17020 | Pellet- BF | 102 | 26056 | 21355 | 101 | 6.88 | 16.24 | 8.88 | 68 | 2540 | 62.73 | 3.56 | 2.91 | 3.3 | 62.77 | 3.28 | 10.50333 | 0.08 | 7.95 | 16.42 | 7.15 | 68.4 | 2562 | 62.88 | 3.54 | 2.93 | 3.2 | 59.68667 | 6.19 | 10.13 | 1.19 | 10 | 21.25 | 1.24 | 83.125 | 0.795 | 54.23 | 84.88 | 9.28 | 16.48 | 63.21 | 0.78 | 4.06 | 3.01 | 1.82 | 0.1 | 0.4482759 | 0.27157 | 0.18 | 0.34 | 1.43 | 40.39 | 46.99 | 3.54 | 1.76 | 1.05 | 4.49 | 88.81 | 11.71 | 89.15 | 92.35 | 245.83 | 2.39 | 11.52 | 80.83 | 95 | 3.85 | 23.66 | 23.92 | 621.86 | Jun
2026-06-26 | 16943 | Pellet- BF | 103 | 21603 | 26002 | 102 | 4.14 | 18.32 | 8.15 | 69.39 | 2596 | 62.81 | 3.51 | 2.98 | 3.3 | 62.68667 | 3.313333 | 10.49167 | 0 | 5.78 | 19.07 | 6.55 | 68.6 | 2558 | 62.69 | 3.6 | 2.98 | 3.28 | 59.56333 | 6.11 | 10.12 | 1.16 | 9.95 | 20.75 | 1.28 | 86.15333 | 1.006667 | 51.32333 | 0 | 0 | 0 | 63.07 | 0.8 | 4.09 | 3.11 | 1.79 | 0.1 | 0.4376528 | 0.2625 | 0.25 | 0.48 | 1.84 | 42.95 | 45.41 | 2.99 | 1.74 | 1.16 | 3.43 | 90.2 | 11.93 | 90.68 | 93.19 | 241.17 | 2.39 | 10.65 | 82 | 95.05 | 3.82 | 22.66 | 23.83 | 622.66 | Jun
2026-06-27 | 17008 | Pellet- BF | 104 | 21658 | 26269 | 103 | 6.24 | 18.67 | 5.71 | 69.38 | 2618 | 62.72 | 3.57 | 2.98 | 3.32 | 63.01333 | 3.25 | 10.52167 | 0 | 5.73 | 15.41 | 10.14 | 68.72 | 2516 | 62.86 | 3.45 | 2.93 | 3.28 | 59.90333 | 5.84 | 10.04 | 1.13 | 9.9 | 23.83 | 1.31 | 80.02 | 1.005 | 54.155 | 94.47 | 8.86 | 16.44 | 63.23 | 1 | 3.92 | 3.06 | 1.82 | 0.08 | 0.4642857 | 0.2722063 | 0.25 | 0.31 | 1.72 | 42.98 | 44.96 | 3.15 | 1.75 | 1.27 | 3.86 | 89.66 | 11.87 | 89.97 | 92.81 | 240.43 | 2.17 | 14.78 | 85.43 | 94.98 | 3.67 | 22.48 | 23.92 | 634.91 | Jun
2026-06-28 | 16903 | Pellet- BF | 105 | 26766 | 21617 | 104 | 5.25 | 17.41 | 8.56 | 68.78 | 2594 | 63.06 | 3.39 | 2.83 | 3.34 | 62.90333 | 3.31 | 10.55917 | 0.03 | 5.48 | 18.17 | 7.15 | 69.17 | 2623 | 63.23 | 3.27 | 2.73 | 3.33 | 59.92 | 6.1 | 10.14 | 1.17 | 9.97 | 25 | 1.33 | 84.24667 | 0.86 | 48.585 | 0 | 0 | 0 | 63.48 | 0.85 | 3.79 | 2.85 | 1.72 | 0.13 | 0.4538259 | 0.2786145 | 0.29 | 0.3 | 1.93 | 40.76 | 47.27 | 3.23 | 1.97 | 1.13 | 3.41 | 89.96 | 11.84 | 90.26 | 93.19 | 238.3 | 3.04 | 13.26 | 82.96 | 95.09 | 3.51 | 22.71 | 23.92 | 639.67 | Jun
2026-06-29 | 17054 | Pellet- BF | 106 | 23527 | 19404 | 105 | 7.25 | 17.23 | 7.49 | 68.03 | 2594 | 63.25 | 3.4 | 2.7 | 3.21 | 62.93 | 3.223333 | 10.63833 | 0 | 3.83 | 18.62 | 8.78 | 68.77 | 2641 | 63.07 | 3.36 | 2.83 | 3.22 | 60.07333 | 6.1 | 10.21 | 1.14 | 10.08 | 25.42 | 1.31 | 84.84 | 0.99 | 47.25 | 87.89 | 9.16 | 17.79 | 63.46 | 0.72 | 3.78 | 2.93 | 1.75 | 0.1 | 0.462963 | 0.2757079 | 0.15 | 0.23 | 1.83 | 36.03 | 49.3 | 4.95 | 2.23 | 1.33 | 4.1 | 87.16 | 11.55 | 87.39 | 92.11 | 237.75 | 2.5 | 11.04 | 78.88 | 94.71 | 3.67 | 23.87 | 23.92 | 616.43 | Jun
2026-06-30 | 16652 | Pellet- BF | 155 | 26068 | 21367 | 154 | 8.38 | 13.83 | 9.62 | 68.17 | 2563 | 62.28 | 3.65 | 3.14 | 3.7 | 62.28667 | 3.653333 | 10.82167 | 0 | 10.53 | 12.71 | 5.91 | 70.85 | 2678 | 62.3 | 3.86 | 3.11 | 3.63 | 58.90667 | 6.22 | 10.3 | 1.22 | 10.11 | 27.08 | 1.3 | 83.68667 | 0.86 | 47.14 | 87.64 | 8.7 | 16.1 | 62.66 | 0.86 | 4.61 | 3.19 | 1.68 | 0.35 | 0.3644252 | 0.2602564 | 0.16 | 0.34 | 2.78 | 35.1 | 47.86 | 4.94 | 2.48 | 1.26 | 5.23 | 85.74 | 11.48 | 86.08 | 90.68 | 235.91 | 3.48 | 10.87 | 77.87 | 94.91 | 3.67 | 23.24 | 23.85 | 587.17 | Jun
2026-07-01 | 17567 | Pellet- BF | 156 | 22589 | 14169 | 155 | 8.67 | 14.17 | 6.65 | 70.51 | 2825 | 62.28 | 3.78 | 3.01 | 3.6 | 62.55 | 3.43 | 10.63667 | 0.13 | 10.71 | 13.92 | 6.35 | 68.89 | 2657 | 62.46 | 3.81 | 2.96 | 3.61 | 59.04667 | 6.22 | 10.22 | 1.17 | 9.9 | 25.78 | 1.31 | 85.605 | 0.895 | 46.95 | 0 | 0 | 0 | 62.81 | 1.03 | 4.43 | 3.06 | 1.61 | 0.35 | 0.3634312 | 0.2616822 | 0.24 | 0.12 | 1.45 | 32.67 | 52.25 | 5.62 | 2.77 | 1.12 | 3.99 | 86.37 | 11.38 | 86.49 | 91.99 | 230.19 | 2.19 | 14.06 | 74.69 | 95.13 | 3.37 | 23.53 | 22.7 | 591.06 | Jul

## PP2 DATA
Date | Production | Production Grade | Fe-FC | LOI-FC | Moist%-FC | +500µ-FC | +150µ-FC | +75µ-FC | +45µ-FC | -45µ-FC | BLAINE-FC | FE-FC,COMP | SIO2-FC,COMP | AL2O3-FC.COMP | LOI-FC.COMP | FE-MM AVRG | LOI-MM AVRG | Moist-MM | CARBON | GB-Moist | Drop No | GCS | Fe-IOP | FeO-IOP | SiO2 IOP | Al2O3 IOP | CaO | MgO | CaO/SiO2 | Basicity | LOI IOP | 18.00MM | 16.00MM | 12.50MM | 09.00MM | 8.00 MM | 6.3MM | 5 MM | (-)5 MM | 9 to 18 mm | MPS | 9+ MM | 8 to 18 MM | CCS | <100 | >100<150 | SD | T.I | A.I | Porosity | M/C Run hrs | Prod Rate | Month
2026-01-01 | 14266 | Pellet- BF | 63.07 | 3.17 | 10.66 | 0.08 | 5.64 | 18.25 | 9.93 | 66.1 | 2468 | 63.27 | 3.36 | 2.73 | 3.2 | 60.2 | 5.53 | 10.26 | 1.26 | 10.03 | 27.09 | 1.32 | 63.66 | 1.58 | 3.88 | 2.85 | 1.4 | 0.35 | 0.36 | 0.26 | 0.08 | 0.12 | 0.68 | 43.49 | 47.61 | 2.28 | 1.12 | 0.91 | 3.78 | 91.78 | 11.87 | 91.9 | 94.06 | 244 | 2 | 6 | 73 | 95.36 | 3.52 | 21.04 | 23.07 | 618.38 | Jan
2026-01-02 | 14605 | Pellet- BF | 62.85 | 3.07 | 10.61 | 0.01 | 5.74 | 18.03 | 8.27 | 67.95 | 2447 | 62.99 | 3.58 | 2.68 | 3.14 | 60.3 | 5.51 | 10.24 | 1.21 | 10 | 27 | 1.33 | 63.38 | 1.2 | 4.15 | 2.85 | 1.47 | 0.38 | 0.35 | 0.26 | 0.16 | 0.1 | 0.5 | 41.48 | 48.81 | 2.86 | 1.45 | 0.94 | 3.86 | 90.79 | 11.76 | 90.89 | 93.65 | 247 | 2 | 8 | 78 | 95.43 | 3.58 | 21.09 | 23.93 | 610.32 | Jan
2026-01-03 | 15582 | Pellet- BF | 63.02 | 3.13 | 10.63 | 0.14 | 5.05 | 17.42 | 10.1 | 67.29 | 2435 | 63.12 | 3.45 | 2.8 | 3.03 | 59.93 | 5.4 | 10.24 | 1.23 | 10.06 | 26.75 | 1.33 | 63.41 | 0.72 | 3.94 | 2.91 | 1.44 | 0.35 | 0.37 | 0.26 | 0.13 | 0.22 | 0.73 | 42.72 | 46.25 | 2.7 | 1.58 | 1.03 | 4.78 | 89.7 | 11.74 | 89.92 | 92.4 | 236 | 2 | 10 | 69 | 95.25 | 3.53 | 20.77 | 23.5 | 663.06 | Jan
2026-01-04 | 15535 | Pellet- BF | 62.67 | 3.1 | 10.69 | 0.03 | 4.02 | 17.31 | 9.51 | 69.13 | 2503 | 62.78 | 3.62 | 2.85 | 3.25 | 59.64 | 5.7 | 10.28 | 1.22 | 10.05 | 24.33 | 1.34 | 63.27 | 1.61 | 4.21 | 2.94 | 1.4 | 0.35 | 0.33 | 0.24 | 0.15 | 0.22 | 0.54 | 42.65 | 47.56 | 2.91 | 1.35 | 0.91 | 3.87 | 90.75 | 11.81 | 90.97 | 93.66 | 242 | 2 | 7 | 68 | 95.5 | 3.49 | 21.05 | 23.92 | 649.46 | Jan
2026-01-05 | 15663 | Pellet- BF | 62.55 | 3.13 | 10.78 | 0.03 | 4.42 | 18.26 | 8.94 | 68.35 | 2512 | 62.61 | 3.74 | 3.03 | 3.16 | 60.09 | 5.54 | 10.31 | 1.18 | 10.1 | 23.42 | 1.3 | 63.12 | 1.4 | 4.32 | 3.14 | 1.37 | 0.38 | 0.32 | 0.23 | 0.1 | 0.12 | 0.56 | 47.54 | 42.51 | 2.81 | 1.1 | 0.76 | 4.6 | 90.61 | 11.94 | 90.73 | 93.42 | 241 | 1 | 8 | 70 | 95.59 | 3.45 | 20.41 | 23.92 | 654.81 | Jan
2026-01-06 | 15462 | Pellet- BF | 62.49 | 3.11 | 10.83 | 0.02 | 4.44 | 20.33 | 9.44 | 65.77 | 2444 | 62.7 | 3.73 | 3.08 | 3.15 | 59.94 | 5.36 | 10.52 | 1.17 | 10.31 | 23.42 | 1.33 | 63.14 | 1.26 | 4.26 | 3.19 | 1.4 | 0.35 | 0.33 | 0.23 | 0.2 | 0.1 | 0.62 | 43.3 | 48.09 | 2.65 | 1.07 | 0.61 | 3.56 | 92.01 | 11.89 | 92.11 | 94.66 | 246 | 1 | 9 | 73 | 95.54 | 3.6 | 20.91 | 23.92 | 646.4 | Jan
2026-01-07 | 15650 | Pellet- BF | 62.43 | 3.34 | 10.93 | 0.01 | 5.32 | 18.46 | 10.36 | 65.85 | 2344 | 62.48 | 3.77 | 3.06 | 3.36 | 59.43 | 5.84 | 10.46 | 1.23 | 10.2 | 24.92 | 1.29 | 62.88 | 1.29 | 4.29 | 3.11 | 1.47 | 0.33 | 0.34 | 0.24 | 0.15 | 0.15 | 0.43 | 38.61 | 51.55 | 3.69 | 1.29 | 0.86 | 3.41 | 90.59 | 11.69 | 90.74 | 94.28 | 244 | 2 | 7 | 72 | 95.66 | 3.45 | 20.04 | 23.92 | 654.26 | Jan
2026-01-08 | 15283 | Pellet- BF | 62.17 | 3.33 | 10.8 | 0.08 | 7.55 | 16.52 | 11.44 | 64.41 | 2550 | 62.13 | 4.03 | 2.96 | 3.38 | 59.61 | 5.67 | 10.44 | 1.26 | 10.25 | 26 | 1.31 | 62.54 | 1.49 | 4.58 | 3.11 | 1.58 | 0.38 | 0.34 | 0.25 | 0.19 | 0.15 | 0.49 | 38.28 | 51.55 | 4.36 | 1.54 | 0.76 | 2.86 | 90.32 | 11.7 | 90.47 | 94.68 | 238 | 2 | 11 | 72 | 95.69 | 3.25 | 22.02 | 23.9 | 639.46 | Jan
2026-01-09 | 16167 | Pellet- BF | 62.04 | 3.42 | 10.79 | 0.04 | 6 | 18.12 | 8.8 | 67.04 | 2492 | 62.13 | 4 | 3.06 | 3.35 | 59.65 | 5.72 | 10.39 | 1.2 | 10.09 | 25.58 | 1.31 | 62.44 | 1.44 | 4.58 | 3.14 | 1.58 | 0.38 | 0.34 | 0.25 | 0.25 | 0.07 | 0.51 | 38.7 | 49.78 | 3.59 | 1.45 | 1.06 | 4.84 | 88.99 | 11.56 | 89.06 | 92.58 | 240 | 2 | 10 | 74 | 95.47 | 3.49 | 20.83 | 23.92 | 675.88 | Jan
2026-01-10 | 16181 | Pellet- BF | 62.25 | 3.27 | 10.74 | 0.08 | 5.64 | 18.8 | 10.19 | 65.29 | 2512 | 62.05 | 4.2 | 3.05 | 3.26 | 59.64 | 5.51 | 10.26 | 1.29 | 10.05 | 27.17 | 1.33 | 62.46 | 1.15 | 4.6 | 3.16 | 1.47 | 0.38 | 0.32 | 0.24 | 0.29 | 0.07 | 0.62 | 38.24 | 50.16 | 3.13 | 1.68 | 0.85 | 5.24 | 89.02 | 11.53 | 89.09 | 92.15 | 241 | 3 | 8 | 75 | 95.36 | 3.62 | 23.7 | 23.83 | 679.02 | Jan
2026-01-11 | 16776 | Pellet- BF | 62.39 | 3.27 | 10.71 | 0.01 | 3.76 | 17.15 | 8.49 | 70.59 | 2589 | 62.45 | 3.97 | 2.98 | 3.27 | 59.83 | 5.55 | 10.2 | 1.29 | 10.08 | 24.92 | 1.33 | 62.81 | 1.28 | 4.49 | 3.08 | 1.54 | 0.35 | 0.34 | 0.25 | 0.26 | 0.14 | 0.65 | 45.04 | 46.7 | 2.49 | 1.32 | 0.77 | 2.89 | 92.39 | 12 | 92.53 | 94.88 | 239 | 2 | 10 | 75 | 95.46 | 3.55 | 22.72 | 23.88 | 702.51 | Jan
2026-01-12 | 16588 | Pellet- BF | 62.48 | 3.3 | 10.72 | 0.07 | 4.29 | 18.51 | 10.11 | 67.02 | 2487 | 62.39 | 3.81 | 2.96 | 3.38 | 59.95 | 5.51 | 10.19 | 1.31 | 10.02 | 24.5 | 1.32 | 62.75 | 1.42 | 4.49 | 3.08 | 1.54 | 0.33 | 0.34 | 0.25 | 0.31 | 0.12 | 0.61 | 39.12 | 50.5 | 3.47 | 1.34 | 0.87 | 3.97 | 90.23 | 11.67 | 90.35 | 93.7 | 240 | 2 | 9 | 74 | 95.4 | 3.68 | 22.18 | 23.83 | 696.1 | Jan
2026-01-13 | 16309 | Pellet- BF | 62.56 | 3.29 | 10.9 | 0.02 | 6.11 | 18.23 | 7.9 | 67.74 | 2432 | 62.52 | 3.86 | 2.88 | 3.3 | 59.95 | 5.54 | 10.09 | 1.27 | 9.92 | 21.25 | 1.3 | 62.87 | 1.26 | 4.42 | 3.01 | 1.51 | 0.35 | 0.34 | 0.25 | 0.34 | 0.1 | 0.75 | 40.13 | 49.94 | 2.78 | 1.26 | 0.98 | 4.05 | 90.82 | 11.72 | 90.92 | 93.6 | 245 | 2 | 8 | 73 | 95.53 | 3.51 | 22.38 | 23.92 | 681.81 | Jan
2026-01-14 | 16086 | Pellet- BF | 62.54 | 3.19 | 10.91 | 0.03 | 4.54 | 17.14 | 9.55 | 68.74 | 2498 | 62.58 | 3.72 | 2.98 | 3.28 | 59.87 | 5.62 | 10.08 | 1.28 | 10.01 | 21.42 | 1.3 | 63.1 | 1.14 | 4.63 | 2.81 | 1.62 | 0.38 | 0.35 | 0.27 | 0.31 | 0.14 | 0.71 | 43.01 | 48.61 | 2.07 | 1.22 | 0.78 | 3.48 | 92.33 | 11.89 | 92.47 | 94.4 | 248 | 1 | 10 | 75 | 95.54 | 3.45 | 21.92 | 23.92 | 672.49 | Jan
2026-01-15 | 15933 | Pellet- BF | 62.62 | 3.15 | 10.87 | 0.05 | 8.88 | 15.66 | 10.55 | 64.86 | 2577 | 62.66 | 3.82 | 2.92 | 3.1 | 59.91 | 5.51 | 10.13 | 1.24 | 9.84 | 21.83 | 1.27 | 63.27 | 1.15 | 4.46 | 2.85 | 1.4 | 0.38 | 0.31 | 0.24 | 0.1 | 0.16 | 1.02 | 43.87 | 47.4 | 2.32 | 1.02 | 0.78 | 3.43 | 92.29 | 11.95 | 92.45 | 94.61 | 246 | 2 | 6 | 68 | 95.49 | 3.48 | 21.39 | 23.5 | 678 | Jan
2026-01-16 | 16124 | Pellet- BF | 62.52 | 3.11 | 10.86 | 0.03 | 4.88 | 18.26 | 9.23 | 67.6 | 2536 | 62.44 | 3.96 | 2.91 | 3.02 | 59.8 | 5.52 | 10.39 | 0 | 10.07 | 24.42 | 1.29 | 63.09 | 1.18 | 4.6 | 2.88 | 1.47 | 0.33 | 0.32 | 0.24 | 0.11 | 0.07 | 0.64 | 38.8 | 50.09 | 3.1 | 1.66 | 1.21 | 4.41 | 89.53 | 11.6 | 89.6 | 92.63 | 245 | 2 | 7 | 67 | 95.63 | 3.38 | 20.15 | 23.92 | 674.08 | Jan
2026-01-17 | 16220 | Pellet- BF | 62.45 | 3.28 | 10.63 | 0.19 | 4.84 | 17.21 | 11.07 | 66.69 | 2538 | 62.52 | 4.01 | 2.83 | 3.2 | 59.82 | 5.65 | 10.19 | 1.31 | 10.05 | 21.83 | 1.25 | 62.86 | 1.13 | 4.72 | 2.98 | 1.54 | 0.33 | 0.33 | 0.24 | 0.1 | 0.16 | 1.12 | 44.03 | 45.17 | 2.91 | 1.56 | 0.98 | 4.08 | 90.32 | 11.86 | 90.48 | 93.23 | 244 | 1 | 8 | 68 | 95.5 | 3.52 | 23.32 | 23.92 | 678.09 | Jan
2026-01-18 | 16455 | Pellet- BF | 62.62 | 3.27 | 10.63 | 0.08 | 7.14 | 15 | 11.44 | 66.34 | 2514 | 62.65 | 3.84 | 2.83 | 3.3 | 59.56 | 6.02 | 10.12 | 1.35 | 10.1 | 20.17 | 1.23 | 63.02 | 0.95 | 4.51 | 2.93 | 1.47 | 0.35 | 0.33 | 0.24 | 0.19 | 0.26 | 1.47 | 38.52 | 51.26 | 2.96 | 1.46 | 0.97 | 3.1 | 91.25 | 11.79 | 91.51 | 94.21 | 246 | 1 | 10 | 77 | 95.53 | 3.4 | 22.14 | 24 | 685.63 | Jan
2026-01-19 | 16171 | Pellet- BF | 62.47 | 3.19 | 10.63 | 0.02 | 6.23 | 17.05 | 10.26 | 66.44 | 2475 | 62.46 | 4.13 | 2.85 | 3.32 | 59.64 | 5.89 | 10.2 | 1.36 | 10.1 | 21.42 | 1.2 | 62.9 | 0.9 | 4.66 | 2.96 | 1.51 | 0.35 | 0.32 | 0.24 | 0.26 | 0.17 | 1.52 | 39.58 | 50 | 3.35 | 1.43 | 0.97 | 2.98 | 91.1 | 11.82 | 91.27 | 94.45 | 244 | 1 | 8 | 73 | 95.54 | 3.45 | 20.78 | 23.92 | 676.05 | Jan
2026-01-20 | 16873 | Pellet- BF | 62.41 | 3.11 | 10.62 | 0.02 | 6.52 | 17.33 | 9.85 | 66.28 | 2456 | 62.51 | 4.15 | 2.93 | 3.1 | 59.24 | 5.97 | 10.15 | 1.34 | 10.19 | 16.67 | 1.17 | 62.83 | 1.05 | 4.75 | 3.03 | 1.54 | 0.3 | 0.32 | 0.24 | 0.16 | 0.27 | 1.83 | 41.35 | 47.81 | 3.02 | 1.61 | 0.92 | 3.19 | 90.99 | 11.9 | 91.26 | 94.01 | 246 | 1 | 8 | 73 | 95.36 | 3.56 | 20.82 | 23.92 | 705.39 | Jan
2026-01-21 | 17020 | Pellet- BF | 62.46 | 3.18 | 10.61 | 0.06 | 8.77 | 15.44 | 10.55 | 65.18 | 2344 | 62.55 | 3.98 | 2.98 | 3.23 | 59.3 | 5.92 | 10.04 | 1.27 | 10.11 | 16.92 | 1.2 | 62.82 | 0.92 | 4.65 | 3.06 | 1.54 | 0.3 | 0.33 | 0.24 | 0.32 | 0.2 | 1.6 | 45.77 | 43.69 | 2.19 | 1.67 | 0.99 | 3.89 | 91.06 | 11.99 | 91.26 | 93.25 | 243 | 2 | 10 | 72 | 95.25 | 3.69 | 22.6 | 23.92 | 711.54 | Jan
2026-01-22 | 16943 | Pellet- BF | 62.63 | 3.13 | 10.61 | 0.02 | 7.68 | 14.96 | 11.12 | 66.22 | 2485 | 62.65 | 3.94 | 2.91 | 3.12 | 59.71 | 5.7 | 10.18 | 1.28 | 10 | 17.58 | 1.24 | 63.03 | 0.93 | 4.59 | 3.02 | 1.51 | 0.3 | 0.33 | 0.24 | 0.18 | 0.2 | 1.96 | 47.15 | 42.42 | 2.44 | 1.32 | 0.88 | 3.64 | 91.53 | 12.09 | 91.73 | 93.97 | 245 | 2 | 7 | 71 | 95.31 | 3.73 | 22.35 | 23.92 | 708.32 | Jan
2026-01-23 | 17008 | Pellet- BF | 62.74 | 3.17 | 10.51 | 0.02 | 6.2 | 14.63 | 11.27 | 67.88 | 2541 | 62.78 | 3.78 | 2.85 | 3.23 | 59.5 | 5.75 | 10.07 | 1.24 | 10.07 | 17.67 | 1.24 | 63.14 | 1.05 | 4.45 | 2.98 | 1.47 | 0.33 | 0.33 | 0.24 | 0.23 | 0.28 | 1.74 | 43.68 | 44.97 | 3.28 | 1.51 | 0.91 | 3.63 | 90.39 | 11.94 | 90.67 | 93.67 | 244 | 2 | 7 | 67 | 95.41 | 3.58 | 22.41 | 23.92 | 711.04 | Jan
2026-01-24 | 16903 | Pellet- BF | 62.87 | 3.2 | 10.61 | 0.01 | 8.26 | 15.36 | 8.51 | 67.86 | 2554 | 62.72 | 3.8 | 2.83 | 3.21 | 59.85 | 5.55 | 10.2 | 1.32 | 10.13 | 22.25 | 1.27 | 63.05 | 0.97 | 4.4 | 2.93 | 1.51 | 0.35 | 0.34 | 0.25 | 0.27 | 0.21 | 1.44 | 38.2 | 50.89 | 3.33 | 1.46 | 0.84 | 3.64 | 90.53 | 11.72 | 90.74 | 93.86 | 240 | 1 | 9 | 70 | 95.35 | 3.4 | 22.86 | 23.92 | 706.65 | Jan
2026-01-25 | 17054 | Pellet- BF | 62.77 | 3.17 | 10.74 | 0.01 | 8.31 | 14.85 | 9.78 | 67.05 | 2674 | 62.76 | 3.85 | 2.85 | 3.18 | 60 | 5.5 | 10.3 | 1.28 | 10.14 | 22.5 | 1.29 | 63.08 | 0.99 | 4.48 | 2.96 | 1.54 | 0.3 | 0.34 | 0.25 | 0.21 | 0.31 | 1.32 | 38.04 | 50.06 | 3.9 | 1.64 | 0.94 | 3.78 | 89.42 | 11.68 | 89.73 | 93.32 | 238 | 3 | 12 | 81 | 95.28 | 3.43 | 22.18 | 24 | 710.58 | Jan
2026-01-26 | 16652 | Pellet- BF | 62.71 | 3.15 | 10.57 | 0.02 | 6.09 | 13.88 | 10.04 | 69.97 | 2504 | 62.75 | 3.95 | 2.83 | 3.15 | 59.84 | 5.8 | 10.15 | 1.2 | 10.06 | 23.15 | 1.27 | 63.07 | 1.08 | 4.41 | 2.94 | 1.47 | 0.35 | 0.33 | 0.25 | 0.16 | 0.3 | 1.82 | 42.59 | 46.65 | 2.6 | 1.42 | 1.01 | 3.6 | 91.06 | 11.92 | 91.36 | 93.66 | 239 | 2 | 6 | 66 | 95.23 | 3.45 | 22.68 | 23.92 | 696.15 | Jan
2026-01-27 | 17567 | Pellet- BF | 62.54 | 3.25 | 10.71 | 0.06 | 6 | 16.71 | 9.59 | 67.64 | 2543 | 62.45 | 4.09 | 2.93 | 3.24 | 59.52 | 5.96 | 10.28 | 1.33 | 10.1 | 15.58 | 1.23 | 62.79 | 0.87 | 4.62 | 3.02 | 1.47 | 0.35 | 0.32 | 0.24 | 0.32 | 0.33 | 2.64 | 47.87 | 41.01 | 1.9 | 1.25 | 0.87 | 4.13 | 91.52 | 12.14 | 91.85 | 93.42 | 231 | 1 | 10 | 66 | 95.08 | 3.73 | 22.04 | 24 | 731.96 | Jan
2026-01-28 | 16746 | Pellet- BF | 62.47 | 3.32 | 10.62 | 0.03 | 6.71 | 16.52 | 10.26 | 66.48 | 2431 | 62.49 | 4.02 | 2.91 | 3.3 | 59.51 | 6 | 10.25 | 1.41 | 10.04 | 19.58 | 1.25 | 62.82 | 0.76 | 4.6 | 2.98 | 1.51 | 0.35 | 0.33 | 0.25 | 0.36 | 0.2 | 1.76 | 43.52 | 46.3 | 2.76 | 1.32 | 0.72 | 3.41 | 91.58 | 11.97 | 91.78 | 94.34 | 242 | 1 | 10 | 72 | 95.26 | 3.77 | 21.68 | 23.92 | 700.08 | Jan
2026-01-29 | 15863 | Pellet- BF | 62.49 | 3.32 | 10.6 | 0.01 | 6.95 | 15.2 | 10.48 | 67.36 | 2544 | 62.61 | 4.1 | 2.91 | 3.18 | 59.44 | 5.98 | 10.15 | 1.23 | 10.03 | 21.17 | 1.24 | 62.93 | 1.15 | 4.68 | 2.98 | 1.54 | 0.35 | 0.33 | 0.25 | 0.2 | 0.24 | 1.72 | 41.38 | 47.62 | 3.31 | 1.38 | 0.98 | 3.37 | 90.72 | 11.87 | 90.96 | 94.03 | 244 | 1 | 10 | 75 | 95.39 | 3.57 | 20.94 | 23.92 | 663.17 | Jan
2026-01-30 | 15921 | Pellet- BF | 62.44 | 3.17 | 10.59 | 0.05 | 6.88 | 14.55 | 9.58 | 68.94 | 2540 | 62.59 | 3.94 | 2.83 | 3.2 | 59.48 | 5.74 | 10.14 | 1.29 | 10.11 | 19.08 | 1.25 | 62.89 | 1.07 | 4.61 | 2.93 | 1.51 | 0.38 | 0.33 | 0.25 | 0.12 | 0.21 | 1.79 | 41.71 | 47.44 | 2.53 | 1.49 | 1.11 | 3.72 | 90.94 | 11.86 | 91.15 | 93.47 | 246 | 0 | 7 | 65 | 95.33 | 3.56 | 20.71 | 24 | 663.38 | Jan
2026-01-31 | 14741 | Pellet- BF | 62.57 | 3.13 | 10.54 | 0.04 | 5.48 | 14.58 | 9.96 | 69.94 | 2518 | 62.62 | 4.01 | 2.91 | 3.2 | 59.46 | 5.86 | 10.05 | 1.27 | 9.95 | 22.58 | 1.25 | 62.91 | 1.01 | 4.68 | 3.03 | 1.47 | 0.35 | 0.31 | 0.24 | 0.12 | 0.24 | 1.74 | 41.7 | 47.08 | 2.71 | 1.42 | 0.95 | 4.17 | 90.52 | 11.83 | 90.76 | 93.23 | 243 | 1 | 9 | 70 | 95.51 | 3.4 | 20.19 | 23.9 | 616.78 | Jan
2026-02-01 | 16046 | Pellet- BF | 62.48 | 3.2 | 10.59 | 0.01 | 4.88 | 11.18 | 13.62 | 70.31 | 2488 | 62.56 | 3.92 | 2.96 | 3.14 | 59.48 | 5.76 | 10.12 | 1.2 | 10.09 | 19.83 | 1.27 | 62.87X51X33X33:X51 | 0.94 | 4.57 | 3.06 | 1.51 | 0.33 | 0.33 | 0.24 | 0.17 | 0.24 | 2.16 | 43.28 | 46.19 | 2.59 | 1.27 | 0.87 | 3.4 | 91.63 | 11.99 | 91.87 | 94.22 | 240 | 1 | 7 | 69 | 95.31 | 3.73 | 22.46 | 23.92 | 670.82 | Feb
2026-02-02 | 16968 | Pellet- BF | 62.36 | 3.24 | 10.61 | 0.02 | 6.26 | 16.29 | 10.27 | 67.16 | 2367 | 62.43 | 4.03 | 2.98 | 3.18 | 59.36 | 6 | 10.18 | 1.33 | 10.05 | 19.58 | 1.24 | 62.81 | 0.94 | 4.69 | 3.11 | 1.54 | 0.35 | 0.33 | 0.24 | 0.15 | 0.21 | 1.42 | 42.74 | 46.82 | 2.86 | 1.44 | 0.89 | 3.63 | 90.98 | 11.89 | 91.19 | 93.84 | 235 | 1 | 8 | 61 | 95.17 | 3.77 | 21.56 | 23.87 | 710.85 | Feb
2026-02-03 | 17119 | Pellet- BF | 62.36 | 3.3 | 10.65 | 0.03 | 8.79 | 14.22 | 9.29 | 67.67 | 2495 | 62.35 | 4.26 | 3.03 | 3.21 | 59.16 | 5.97 | 10.18 | 1.4 | 10.14 | 15.08 | 1.28 | 62.73 | 0.86 | 4.78 | 3.14 | 1.47 | 0.35 | 0.31 | 0.23 | 0.24 | 0.23 | 1.85 | 43.43 | 46.06 | 2.18 | 1.57 | 1.04 | 3.65 | 91.34 | 11.94 | 91.57 | 93.52 | 238 | 0 | 6 | 65 | 95.12 | 3.68 | 22.35 | 23.92 | 715.68 | Feb
2026-02-04 | 16455 | Pellet- BF | 62.62 | 3.27 | 10.63 | 0.08 | 7.14 | 15 | 11.44 | 66.34 | 2514 | 62.65 | 3.84 | 2.83 | 3.3 | 59.56 | 6.02 | 10.12 | 1.35 | 10.1 | 20.17 | 1.23 | 63.02 | 0.95 | 4.51 | 2.93 | 1.47 | 0.35 | 0.33 | 0.24 | 0.19 | 0.26 | 1.47 | 38.52 | 51.26 | 2.96 | 1.46 | 0.97 | 3.1 | 91.25 | 11.79 | 91.51 | 94.21 | 246 | 1 | 10 | 77 | 95.53 | 3.4 | 22.14 | 24 | 685.63 | Feb
2026-02-05 | 16171 | Pellet- BF | 62.47 | 3.19 | 10.63 | 0.02 | 6.23 | 17.05 | 10.26 | 66.44 | 2475 | 62.46 | 4.13 | 2.85 | 3.32 | 59.64 | 5.89 | 10.2 | 1.36 | 10.1 | 21.42 | 1.2 | 62.9 | 0.9 | 4.66 | 2.96 | 1.51 | 0.35 | 0.32 | 0.24 | 0.26 | 0.17 | 1.52 | 39.58 | 50 | 3.35 | 1.43 | 0.97 | 2.98 | 91.1 | 11.82 | 91.27 | 94.45 | 244 | 1 | 8 | 73 | 95.54 | 3.45 | 20.78 | 23.92 | 676.05 | Feb
2026-02-06 | 16873 | Pellet- BF | 62.41 | 3.11 | 10.62 | 0.02 | 6.52 | 17.33 | 9.85 | 66.28 | 2456 | 62.51 | 4.15 | 2.93 | 3.1 | 59.24 | 5.97 | 10.15 | 1.34 | 10.19 | 16.67 | 1.17 | 62.83 | 1.05 | 4.75 | 3.03 | 1.54 | 0.3 | 0.32 | 0.24 | 0.16 | 0.27 | 1.83 | 41.35 | 47.81 | 3.02 | 1.61 | 0.92 | 3.19 | 90.99 | 11.9 | 91.26 | 94.01 | 246 | 1 | 8 | 73 | 95.36 | 3.56 | 20.82 | 23.92 | 705.39 | Feb
2026-02-07 | 17020 | Pellet- BF | 62.46 | 3.18 | 10.61 | 0.06 | 8.77 | 15.44 | 10.55 | 65.18 | 2344 | 62.55 | 3.98 | 2.98 | 3.23 | 59.3 | 5.92 | 10.04 | 1.27 | 10.11 | 16.92 | 1.2 | 62.82 | 0.92 | 4.65 | 3.06 | 1.54 | 0.3 | 0.33 | 0.24 | 0.32 | 0.2 | 1.6 | 45.77 | 43.69 | 2.19 | 1.67 | 0.99 | 3.89 | 91.06 | 11.99 | 91.26 | 93.25 | 243 | 2 | 10 | 72 | 95.25 | 3.69 | 22.6 | 23.92 | 711.54 | Feb
2026-02-08 | 16943 | Pellet- BF | 62.63 | 3.13 | 10.61 | 0.02 | 7.68 | 14.96 | 11.12 | 66.22 | 2485 | 62.65 | 3.94 | 2.91 | 3.12 | 59.71 | 5.7 | 10.18 | 1.28 | 10 | 17.58 | 1.24 | 63.03 | 0.93 | 4.59 | 3.02 | 1.51 | 0.3 | 0.33 | 0.24 | 0.18 | 0.2 | 1.96 | 47.15 | 42.42 | 2.44 | 1.32 | 0.88 | 3.64 | 91.53 | 12.09 | 91.73 | 93.97 | 245 | 2 | 7 | 71 | 95.31 | 3.73 | 22.35 | 23.92 | 708.32 | Feb
2026-02-09 | 17008 | Pellet- BF | 62.74 | 3.17 | 10.51 | 0.02 | 6.2 | 14.63 | 11.27 | 67.88 | 2541 | 62.78 | 3.78 | 2.85 | 3.23 | 59.5 | 5.75 | 10.07 | 1.24 | 10.07 | 17.67 | 1.24 | 63.14 | 1.05 | 4.45 | 2.98 | 1.47 | 0.33 | 0.33 | 0.24 | 0.23 | 0.28 | 1.74 | 43.68 | 44.97 | 3.28 | 1.51 | 0.91 | 3.63 | 90.39 | 11.94 | 90.67 | 93.67 | 244 | 2 | 7 | 67 | 95.41 | 3.58 | 22.41 | 23.92 | 711.04 | Feb
2026-02-10 | 16903 | Pellet- BF | 62.87 | 3.2 | 10.61 | 0.01 | 8.26 | 15.36 | 8.51 | 67.86 | 2554 | 62.72 | 3.8 | 2.83 | 3.21 | 59.85 | 5.55 | 10.2 | 1.32 | 10.13 | 22.25 | 1.27 | 63.05 | 0.97 | 4.4 | 2.93 | 1.51 | 0.35 | 0.34 | 0.25 | 0.27 | 0.21 | 1.44 | 38.2 | 50.89 | 3.33 | 1.46 | 0.84 | 3.64 | 90.53 | 11.72 | 90.74 | 93.86 | 240 | 1 | 9 | 70 | 95.35 | 3.4 | 22.86 | 23.92 | 706.65 | Feb
2026-02-11 | 17054 | Pellet- BF | 62.77 | 3.17 | 10.74 | 0.01 | 8.31 | 14.85 | 9.78 | 67.05 | 2674 | 62.76 | 3.85 | 2.85 | 3.18 | 60 | 5.5 | 10.3 | 1.28 | 10.14 | 22.5 | 1.29 | 63.08 | 0.99 | 4.48 | 2.96 | 1.54 | 0.3 | 0.34 | 0.25 | 0.21 | 0.31 | 1.32 | 38.04 | 50.06 | 3.9 | 1.64 | 0.94 | 3.78 | 89.42 | 11.68 | 89.73 | 93.32 | 238 | 3 | 12 | 81 | 95.28 | 3.43 | 22.18 | 24 | 710.58 | Feb
2026-02-12 | 16652 | Pellet- BF | 62.71 | 3.15 | 10.57 | 0.02 | 6.09 | 13.88 | 10.04 | 69.97 | 2504 | 62.75 | 3.95 | 2.83 | 3.15 | 59.84 | 5.8 | 10.15 | 1.2 | 10.06 | 23.15 | 1.27 | 63.07 | 1.08 | 4.41 | 2.94 | 1.47 | 0.35 | 0.33 | 0.25 | 0.16 | 0.3 | 1.82 | 42.59 | 46.65 | 2.6 | 1.42 | 1.01 | 3.6 | 91.06 | 11.92 | 91.36 | 93.66 | 239 | 2 | 6 | 66 | 95.23 | 3.45 | 22.68 | 23.92 | 696.15 | Feb
2026-02-13 | 16873 | Pellet- BF | 62.41 | 3.11 | 10.62 | 0.02 | 6.52 | 17.33 | 9.85 | 66.28 | 2456 | 62.51 | 4.15 | 2.93 | 3.1 | 59.24 | 5.97 | 10.15 | 1.34 | 10.19 | 16.67 | 1.17 | 62.83 | 1.05 | 4.75 | 3.03 | 1.54 | 0.3 | 0.32 | 0.24 | 0.16 | 0.27 | 1.83 | 41.35 | 47.81 | 3.02 | 1.61 | 0.92 | 3.19 | 90.99 | 11.9 | 91.26 | 94.01 | 246 | 1 | 8 | 73 | 95.36 | 3.56 | 20.82 | 23.92 | 705.39 | Feb
2026-02-14 | 17020 | Pellet- BF | 62.46 | 3.18 | 10.61 | 0.06 | 8.77 | 15.44 | 10.55 | 65.18 | 2344 | 62.55 | 3.98 | 2.98 | 3.23 | 59.3 | 5.92 | 10.04 | 1.27 | 10.11 | 16.92 | 1.2 | 62.82 | 0.92 | 4.65 | 3.06 | 1.54 | 0.3 | 0.33 | 0.24 | 0.32 | 0.2 | 1.6 | 45.77 | 43.69 | 2.19 | 1.67 | 0.99 | 3.89 | 91.06 | 11.99 | 91.26 | 93.25 | 243 | 2 | 10 | 72 | 95.25 | 3.69 | 22.6 | 23.92 | 711.54 | Feb
2026-02-15 | 16943 | Pellet- BF | 62.63 | 3.13 | 10.61 | 0.02 | 7.68 | 14.96 | 11.12 | 66.22 | 2485 | 62.65 | 3.94 | 2.91 | 3.12 | 59.71 | 5.7 | 10.18 | 1.28 | 10 | 17.58 | 1.24 | 63.03 | 0.93 | 4.59 | 3.02 | 1.51 | 0.3 | 0.33 | 0.24 | 0.18 | 0.2 | 1.96 | 47.15 | 42.42 | 2.44 | 1.32 | 0.88 | 3.64 | 91.53 | 12.09 | 91.73 | 93.97 | 245 | 2 | 7 | 71 | 95.31 | 3.73 | 22.35 | 23.92 | 708.32 | Feb
2026-02-16 | 17008 | Pellet- BF | 62.74 | 3.17 | 10.51 | 0.02 | 6.2 | 14.63 | 11.27 | 67.88 | 2541 | 62.78 | 3.78 | 2.85 | 3.23 | 59.5 | 5.75 | 10.07 | 1.24 | 10.07 | 17.67 | 1.24 | 63.14 | 1.05 | 4.45 | 2.98 | 1.47 | 0.33 | 0.33 | 0.24 | 0.23 | 0.28 | 1.74 | 43.68 | 44.97 | 3.28 | 1.51 | 0.91 | 3.63 | 90.39 | 11.94 | 90.67 | 93.67 | 244 | 2 | 7 | 67 | 95.41 | 3.58 | 22.41 | 23.92 | 711.04 | Feb
2026-02-17 | 16903 | Pellet- BF | 62.87 | 3.2 | 10.61 | 0.01 | 8.26 | 15.36 | 8.51 | 67.86 | 2554 | 62.72 | 3.8 | 2.83 | 3.21 | 59.85 | 5.55 | 10.2 | 1.32 | 10.13 | 22.25 | 1.27 | 63.05 | 0.97 | 4.4 | 2.93 | 1.51 | 0.35 | 0.34 | 0.25 | 0.27 | 0.21 | 1.44 | 38.2 | 50.89 | 3.33 | 1.46 | 0.84 | 3.64 | 90.53 | 11.72 | 90.74 | 93.86 | 240 | 1 | 9 | 70 | 95.35 | 3.4 | 22.86 | 23.92 | 706.65 | Feb
2026-02-18 | 17054 | Pellet- BF | 62.77 | 3.17 | 10.74 | 0.01 | 8.31 | 14.85 | 9.78 | 67.05 | 2674 | 62.76 | 3.85 | 2.85 | 3.18 | 60 | 5.5 | 10.3 | 1.28 | 10.14 | 22.5 | 1.29 | 63.08 | 0.99 | 4.48 | 2.96 | 1.54 | 0.3 | 0.34 | 0.25 | 0.21 | 0.31 | 1.32 | 38.04 | 50.06 | 3.9 | 1.64 | 0.94 | 3.78 | 89.42 | 11.68 | 89.73 | 93.32 | 238 | 3 | 12 | 81 | 95.28 | 3.43 | 22.18 | 24 | 710.58 | Feb
2026-02-19 | 16652 | Pellet- BF | 62.71 | 3.15 | 10.57 | 0.02 | 6.09 | 13.88 | 10.04 | 69.97 | 2504 | 62.75 | 3.95 | 2.83 | 3.15 | 59.84 | 5.8 | 10.15 | 1.2 | 10.06 | 23.15 | 1.27 | 63.07 | 1.08 | 4.41 | 2.94 | 1.47 | 0.35 | 0.33 | 0.25 | 0.16 | 0.3 | 1.82 | 42.59 | 46.65 | 2.6 | 1.42 | 1.01 | 3.6 | 91.06 | 11.92 | 91.36 | 93.66 | 239 | 2 | 6 | 66 | 95.23 | 3.45 | 22.68 | 23.92 | 696.15 | Feb
2026-02-20 | 15704 | Pellet- BF | 62.65 | 3.22 | 10.49 | 0.06 | 8.34 | 14.53 | 9.85 | 67.22 | 2496 | 62.68 | 3.84 | 2.85 | 3.1 | 60.14 | 5.61 | 10.1 | 1.25 | 9.93 | 18.75 | 1.26 | 63.1 | 1 | 4.37 | 2.93 | 1.54 | 0.38 | 0.35 | 0.26 | 0.11 | 0.24 | 1.22 | 40.64 | 48.49 | 2.75 | 1.46 | 1.07 | 4.13 | 90.35 | 11.76 | 90.59 | 93.1 | 243 | 1 | 9 | 73 | 95.36 | 3.58 | 22.47 | 24 | 654.33 | Feb
2026-02-21 | 11403 | Pellet- BF | 62.71 | 3.17 | 10.79 | 0 | 6.83 | 17.42 | 10.78 | 64.97 | 2377 | 62.61 | 3.83 | 2.84 | 3.19 | 60.12 | 5.6 | 10.27 | 1.33 | 10.11 | 20.75 | 1.27 | 63.01 | 1.01 | 4.39 | 2.96 | 1.51 | 0.35 | 0.34 | 0.25 | 0.15 | 0.29 | 1.96 | 41.56 | 47.12 | 2.33 | 1.63 | 1.08 | 4.03 | 90.64 | 11.85 | 90.93 | 92.97 | 245 | 1 | 7 | 65 | 95.33 | 3.5 | 22.29 | 18.55 | 614.72 | Feb
2026-02-22 | 16620 | Pellet- BF | 62.54 | 3.28 | 10.76 | 0.01 | 5.61 | 13.51 | 12.16 | 68.71 | 2491 | 62.6 | 3.85 | 2.85 | 3.24 | 59.76 | 5.87 | 10.29 | 1.28 | 10.1 | 22 | 1.26 | 62.97 | 1.01 | 4.47 | 2.96 | 1.54 | 0.35 | 0.34 | 0.25 | 0.2 | 0.24 | 2.06 | 43.42 | 45.73 | 2.58 | 1.52 | 1.09 | 3.36 | 91.21 | 11.97 | 91.45 | 93.79 | 236 | 2 | 11 | 76 | 95.01 | 3.66 | 22.23 | 23.92 | 694.82 | Feb
2026-02-23 | 16452 | Pellet- BF | 62.48 | 3.21 | 10.67 | 0.01 | 5.91 | 13.85 | 11.07 | 69.16 | 2543 | 62.5 | 3.87 | 2.88 | 3.32 | 59.76 | 5.55 | 10.29 | 1.2 | 10.16 | 23.75 | 1.31 | 62.9 | 0.92 | 4.52 | 2.98 | 1.51 | 0.33 | 0.33 | 0.25 | 0.31 | 0.28 | 1.71 | 43.28 | 44.69 | 3.27 | 1.57 | 1.17 | 4.04 | 89.68 | 11.87 | 89.96 | 92.95 | 237 | 4 | 10 | 78 | 95.2 | 3.62 | 22.61 | 23.92 | 687.79 | Feb
2026-02-24 | 15692 | Pellet- BF | 62.56 | 3.24 | 10.64 | 0.01 | 6.85 | 15.4 | 9.42 | 68.33 | 2511 | 62.54 | 3.87 | 2.93 | 3.34 | 59.46 | 5.68 | 10.28 | 1.17 | 10.1 | 24.92 | 1.29 | 62.9 | 0.99 | 4.56 | 3.02 | 1.47 | 0.3 | 0.32 | 0.23 | 0.3 | 0.27 | 1.49 | 40.08 | 48.77 | 3.25 | 1.65 | 1.08 | 3.42 | 90.34 | 11.8 | 90.61 | 93.59 | 243 | 1 | 10 | 75 | 95.38 | 3.56 | 22.41 | 23.88 | 657.12 | Feb
2026-02-25 | 15731 | Pellet- BF | 62.33 | 3.24 | 10.58 | 0.03 | 6.97 | 14.62 | 8.47 | 69.91 | 2489 | 62.39 | 4.01 | 2.98 | 3.24 | 59.32 | 5.64 | 10.2 | 1.32 | 10.11 | 24.83 | 1.27 | 62.73 | 1 | 4.67 | 3.08 | 1.47 | 0.35 | 0.31 | 0.23 | 0.26 | 0.3 | 1.58 | 39.1 | 48.33 | 3.48 | 1.57 | 1.2 | 4.44 | 89.01 | 11.68 | 89.31 | 92.49 | 239 | 3 | 11 | 77 | 95.4 | 3.41 | 22.29 | 23.92 | 657.65 | Feb
2026-02-26 | 16233 | Pellet- BF | 62.11 | 3.31 | 10.57 | 0.05 | 6.87 | 17.15 | 9.96 | 65.97 | 2452 | 62.22 | 4.12 | 3.08 | 3.32 | 59.16 | 5.51 | 10.26 | 1.27 | 10.09 | 25.17 | 1.28 | 62.58 | 1.4 | 4.63 | 3.19 | 1.54 | 0.35 | 0.33 | 0.24 | 0.26 | 0.24 | 2.06 | 44 | 45.09 | 2.58 | 1.38 | 0.96 | 3.69 | 91.15 | 11.98 | 91.39 | 93.73 | 238 | 3 | 11 | 80 | 94.88 | 3.74 | 22.35 | 23.92 | 678.64 | Feb
2026-02-27 | 8542 | Pellet- BF | 62.23 | 3.19 | 10.67 | 0.02 | 7.28 | 14.86 | 8.15 | 69.69 | 2488 | 62.24 | 4.24 | 3.15 | 3.08 | 59.26 | 5.58 | 10.19 | 1.12 | 10.01 | 25.29 | 1.28 | 62.56 | 1.08 | 4.81 | 3.21 | 1.4 | 0.38 | 0.29 | 0.22 | 0.12 | 0.21 | 1.24 | 43.32 | 46.07 | 2.48 | 1.65 | 1.1 | 3.93 | 90.63 | 11.86 | 90.84 | 93.11 | 241 | 3 | 12 | 81 | 95.16 | 3.64 | 22.68 | 13.83 | 617.64 | Feb
2026-02-28 | 16549 | Pellet- BF | 62.41 | 3.12 | 10.64 | 0.02 | 8.55 | 15.65 | 9.88 | 65.9 | 2449 | 62.4 | 4.04 | 2.96 | 3.05 | 59.4 | 5.53 | 10.15 | 1.24 | 10.12 | 24.25 | 1.27 | 62.71 | 1.16 | 4.86 | 3.06 | 1.54 | 0.3 | 0.32 | 0.23 | 0.2 | 0.17 | 1.49 | 40.79 | 48.31 | 2.21 | 1.66 | 0.97 | 4.4 | 90.59 | 11.76 | 90.76 | 92.8 | 241 | 3 | 10 | 77 | 95.01 | 3.76 | 22.83 | 23.8 | 695.34 | Feb
2026-03-01 | 16399 | Pellet- BF | 62.45 | 3.13 | 10.55 | 0.02 | 4.9 | 14.1 | 11.39 | 69.59 | 2548 | 62.5 | 3.94 | 2.89 | 3.21 | 59.38 | 5.65 | 10.2 | 1.21 | 10.05 | 22.83 | 1.31 | 62.87 | 1.16 | 4.57 | 3.01 | 1.47 | 0.35 | 0.32 | 0.24 | 0.26 | 0.17 | 1.75 | 44.12 | 45.78 | 2.49 | 1.54 | 0.92 | 3.22 | 91.65 | 11.99 | 91.82 | 94.14 | 237 | 2 | 10 | 71 | 95.02 | 3.58 | 22.46 | 23.92 | 685.58 | Mar
2026-03-02 | 15965 | Pellet- BF | 62.4 | 3.23 | 10.58 | 0.01 | 6.16 | 15.09 | 11.12 | 67.62 | 2497 | 62.48 | 4.03 | 2.85 | 3.23 | 59.43 | 5.91 | 10.15 | 1.22 | 10.04 | 25.75 | 1.35 | 62.9 | 1.21 | 4.7 | 2.98 | 1.44 | 0.38 | 0.31 | 0.24 | 0.21 | 0.24 | 1.51 | 41.49 | 46.89 | 3.12 | 1.58 | 1.11 | 4.06 | 89.89 | 11.8 | 90.13 | 93.01 | 237 | 2 | 12 | 76 | 95.21 | 3.41 | 22.35 | 23.95 | 666.6 | Mar
2026-03-03 | 15413 | Pellet- BF | 62.45 | 3.13 | 10.55 | 0 | 6.17 | 13.66 | 10.44 | 69.73 | 2517 | 62.52 | 3.98 | 2.91 | 3.19 | 59.47 | 5.83 | 10.18 | 1.17 | 9.91 | 25.92 | 1.31 | 62.94 | 1.05 | 4.65 | 3.03 | 1.47 | 0.35 | 0.32 | 0.24 | 0.26 | 0.18 | 1.2 | 36.72 | 52.74 | 3.46 | 1.62 | 1.07 | 3.01 | 90.66 | 11.69 | 90.84 | 94.12 | 242 | 2 | 12 | 79 | 95.15 | 3.62 | 22.65 | 23.92 | 644.36 | Mar
2026-03-04 | 15371 | Pellet- BF | 62.43 | 3.16 | 10.64 | 0 | 6.86 | 13.84 | 10.53 | 68.77 | 2658 | 62.47 | 4.05 | 2.96 | 3.22 | 59.78 | 5.48 | 10.28 | 1.26 | 10.05 | 24.25 | 1.3 | 62.85 | 0.98 | 4.74 | 3.07 | 1.44 | 0.38 | 0.3 | 0.23 | 0.28 | 0.21 | 1.83 | 40.24 | 48.38 | 3.24 | 1.45 | 1.01 | 3.65 | 90.45 | 11.81 | 90.66 | 93.69 | 241 | 4 | 14 | 87 | 95.18 | 3.6 | 22.41 | 24 | 640.46 | Mar
2026-03-05 | 14969 | Pellet- BF | 62.46 | 3.23 | 10.6 | 0 | 6.73 | 13.28 | 9.9 | 70.09 | 2698 | 62.45 | 4.02 | 2.98 | 3.2 | 59.67 | 5.65 | 10.19 | 1.27 | 9.94 | 24.5 | 1.25 | 62.82 | 1.08 | 4.68 | 3.06 | 1.54 | 0.35 | 0.33 | 0.24 | 0.18 | 0.18 | 1.3 | 34.49 | 53.46 | 3.33 | 1.75 | 1.19 | 4.3 | 89.25 | 11.5 | 89.43 | 92.58 | 239 | 3 | 10 | 75 | 95.06 | 3.74 | 22.8 | 23.88 | 626.84 | Mar
2026-03-06 | 15234 | Pellet- BF | 62.38 | 3.24 | 10.62 | 0.01 | 8.85 | 13.48 | 10.85 | 66.81 | 2422 | 62.2 | 4.01 | 3.06 | 3.25 | 59.37 | 5.8 | 10.22 | 1.33 | 10.08 | 19.5 | 1.24 | 62.64 | 1.22 | 4.65 | 3.19 | 1.54 | 0.38 | 0.33 | 0.24 | 0.1 | 0.18 | 1.31 | 42.12 | 47.03 | 3.03 | 1.44 | 1.06 | 3.83 | 90.46 | 11.83 | 90.64 | 93.49 | 242 | 4 | 12 | 83 | 95.19 | 3.74 | 21.13 | 24 | 634.75 | Mar
2026-03-07 | 14555 | Pellet- BF | 62.29 | 3.17 | 10.69 | 0.08 | 7.19 | 15.02 | 13.57 | 64.14 | 2437 | 62.48 | 3.92 | 3.08 | 3.12 | 59.18 | 5.8 | 10.33 | 1.31 | 10.05 | 21.25 | 1.27 | 62.8 | 1.08 | 4.61 | 3.17 | 1.51 | 0.33 | 0.33 | 0.24 | 0.14 | 0.24 | 1.68 | 41.16 | 47.37 | 2.69 | 1.53 | 1.03 | 4.3 | 90.21 | 11.79 | 90.45 | 92.9 | 242 | 3 | 7 | 71 | 95.4 | 3.58 | 22.38 | 23.92 | 608.49 | Mar
2026-03-08 | 14623 | Pellet- BF | 62.32 | 3.21 | 10.71 | 0.04 | 5.49 | 14.11 | 9.87 | 70.49 | 2591 | 62.29 | 4.11 | 3.11 | 3.2 | 58.95 | 5.86 | 10.38 | 1.25 | 10.18 | 23.17 | 1.29 | 62.65 | 1.15 | 4.78 | 3.22 | 1.47 | 0.38 | 0.31 | 0.23 | 0.23 | 0.27 | 2.06 | 45.59 | 45.22 | 1.95 | 1.16 | 0.82 | 2.92 | 92.87 | 12.13 | 93.14 | 94.82 | 245 | 3 | 8 | 71 | 95.36 | 3.76 | 22.15 | 24 | 609.29 | Mar
2026-03-09 | 15118 | Pellet- BF | 62.41 | 3.13 | 10.54 | 0 | 6.99 | 15.17 | 8.2 | 69.64 | 2542 | 62.34 | 4.14 | 3.08 | 3.16 | 59.28 | 5.61 | 10.2 | 1.31 | 10 | 19 | 1.3 | 62.72 | 0.94 | 4.69 | 3.19 | 1.47 | 0.35 | 0.31 | 0.23 | 0.2 | 0.25 | 1.59 | 43.98 | 46.67 | 2.2 | 1.2 | 0.88 | 3.23 | 92.24 | 12 | 92.49 | 94.44 | 242 | 4 | 9 | 82 | 95.24 | 3.84 | 22.47 | 23.92 | 632.02 | Mar
2026-03-10 | 16473 | Pellet- BF | 62.43 | 3.15 | 10.72 | 0.01 | 4.89 | 17.46 | 4.59 | 73.05 | 2658 | 62.46 | 4.09 | 3.06 | 3.1 | 59.36 | 5.64 | 10.22 | 1.32 | 9.94 | 20.67 | 1.26 | 62.84 | 1 | 4.8 | 3.16 | 1.51 | 0.35 | 0.31 | 0.23 | 0.13 | 0.27 | 1.59 | 40.9 | 49.4 | 2.26 | 1.32 | 0.85 | 3.41 | 91.89 | 11.88 | 92.16 | 94.15 | 241 | 4 | 12 | 83 | 95.18 | 3.69 | 22.33 | 24 | 686.38 | Mar
2026-03-11 | 16171 | Pellet- BF | 62.47 | 3.19 | 10.63 | 0.02 | 6.23 | 17.05 | 10.26 | 66.44 | 2475 | 62.46 | 4.13 | 2.85 | 3.32 | 59.64 | 5.89 | 10.2 | 1.36 | 10.1 | 21.42 | 1.2 | 62.9 | 0.9 | 4.66 | 2.96 | 1.51 | 0.35 | 0.32 | 0.24 | 0.26 | 0.17 | 1.52 | 39.58 | 50 | 3.35 | 1.43 | 0.97 | 2.98 | 91.1 | 11.82 | 91.27 | 94.45 | 244 | 1 | 8 | 73 | 95.54 | 3.45 | 20.78 | 23.92 | 676.05 | Mar
2026-03-12 | 16873 | Pellet- BF | 62.41 | 3.11 | 10.62 | 0.02 | 6.52 | 17.33 | 9.85 | 66.28 | 2456 | 62.51 | 4.15 | 2.93 | 3.1 | 59.24 | 5.97 | 10.15 | 1.34 | 10.19 | 16.67 | 1.17 | 62.83 | 1.05 | 4.75 | 3.03 | 1.54 | 0.3 | 0.32 | 0.24 | 0.16 | 0.27 | 1.83 | 41.35 | 47.81 | 3.02 | 1.61 | 0.92 | 3.19 | 90.99 | 11.9 | 91.26 | 94.01 | 246 | 1 | 8 | 73 | 95.36 | 3.56 | 20.82 | 23.92 | 705.39 | Mar
2026-03-13 | 17020 | Pellet- BF | 62.46 | 3.18 | 10.61 | 0.06 | 8.77 | 15.44 | 10.55 | 65.18 | 2344 | 62.55 | 3.98 | 2.98 | 3.23 | 59.3 | 5.92 | 10.04 | 1.27 | 10.11 | 16.92 | 1.2 | 62.82 | 0.92 | 4.65 | 3.06 | 1.54 | 0.3 | 0.33 | 0.24 | 0.32 | 0.2 | 1.6 | 45.77 | 43.69 | 2.19 | 1.67 | 0.99 | 3.89 | 91.06 | 11.99 | 91.26 | 93.25 | 243 | 2 | 10 | 72 | 95.25 | 3.69 | 22.6 | 23.92 | 711.54 | Mar
2026-03-14 | 16943 | Pellet- BF | 62.63 | 3.13 | 10.61 | 0.02 | 7.68 | 14.96 | 11.12 | 66.22 | 2485 | 62.65 | 3.94 | 2.91 | 3.12 | 59.71 | 5.7 | 10.18 | 1.28 | 10 | 17.58 | 1.24 | 63.03 | 0.93 | 4.59 | 3.02 | 1.51 | 0.3 | 0.33 | 0.24 | 0.18 | 0.2 | 1.96 | 47.15 | 42.42 | 2.44 | 1.32 | 0.88 | 3.64 | 91.53 | 12.09 | 91.73 | 93.97 | 245 | 2 | 7 | 71 | 95.31 | 3.73 | 22.35 | 23.92 | 708.32 | Mar
2026-03-15 | 17008 | Pellet- BF | 62.74 | 3.17 | 10.51 | 0.02 | 6.2 | 14.63 | 11.27 | 67.88 | 2541 | 62.78 | 3.78 | 2.85 | 3.23 | 59.5 | 5.75 | 10.07 | 1.24 | 10.07 | 17.67 | 1.24 | 63.14 | 1.05 | 4.45 | 2.98 | 1.47 | 0.33 | 0.33 | 0.24 | 0.23 | 0.28 | 1.74 | 43.68 | 44.97 | 3.28 | 1.51 | 0.91 | 3.63 | 90.39 | 11.94 | 90.67 | 93.67 | 244 | 2 | 7 | 67 | 95.41 | 3.58 | 22.41 | 23.92 | 711.04 | Mar
2026-03-16 | 16903 | Pellet- BF | 62.87 | 3.2 | 10.61 | 0.01 | 8.26 | 15.36 | 8.51 | 67.86 | 2554 | 62.72 | 3.8 | 2.83 | 3.21 | 59.85 | 5.55 | 10.2 | 1.32 | 10.13 | 22.25 | 1.27 | 63.05 | 0.97 | 4.4 | 2.93 | 1.51 | 0.35 | 0.34 | 0.25 | 0.27 | 0.21 | 1.44 | 38.2 | 50.89 | 3.33 | 1.46 | 0.84 | 3.64 | 90.53 | 11.72 | 90.74 | 93.86 | 240 | 1 | 9 | 70 | 95.35 | 3.4 | 22.86 | 23.92 | 706.65 | Mar
2026-03-17 | 17054 | Pellet- BF | 62.77 | 3.17 | 10.74 | 0.01 | 8.31 | 14.85 | 9.78 | 67.05 | 2674 | 62.76 | 3.85 | 2.85 | 3.18 | 60 | 5.5 | 10.3 | 1.28 | 10.14 | 22.5 | 1.29 | 63.08 | 0.99 | 4.48 | 2.96 | 1.54 | 0.3 | 0.34 | 0.25 | 0.21 | 0.31 | 1.32 | 38.04 | 50.06 | 3.9 | 1.64 | 0.94 | 3.78 | 89.42 | 11.68 | 89.73 | 93.32 | 238 | 3 | 12 | 81 | 95.28 | 3.43 | 22.18 | 24 | 710.58 | Mar
2026-03-18 | 16652 | Pellet- BF | 62.71 | 3.15 | 10.57 | 0.02 | 6.09 | 13.88 | 10.04 | 69.97 | 2504 | 62.75 | 3.95 | 2.83 | 3.15 | 59.84 | 5.8 | 10.15 | 1.2 | 10.06 | 23.15 | 1.27 | 63.07 | 1.08 | 4.41 | 2.94 | 1.47 | 0.35 | 0.33 | 0.25 | 0.16 | 0.3 | 1.82 | 42.59 | 46.65 | 2.6 | 1.42 | 1.01 | 3.6 | 91.06 | 11.92 | 91.36 | 93.66 | 239 | 2 | 6 | 66 | 95.23 | 3.45 | 22.68 | 23.92 | 696.15 | Mar
2026-03-19 | 17567 | Pellet- BF | 62.54 | 3.25 | 10.71 | 0.06 | 6 | 16.71 | 9.59 | 67.64 | 2543 | 62.45 | 4.09 | 2.93 | 3.24 | 59.52 | 5.96 | 10.28 | 1.33 | 10.1 | 15.58 | 1.23 | 62.79 | 0.87 | 4.62 | 3.02 | 1.47 | 0.35 | 0.32 | 0.24 | 0.32 | 0.33 | 2.64 | 47.87 | 41.01 | 1.9 | 1.25 | 0.87 | 4.13 | 91.52 | 12.14 | 91.85 | 93.42 | 231 | 1 | 10 | 66 | 95.08 | 3.73 | 22.04 | 24 | 731.96 | Mar
2026-03-20 | 2742 | Pellet- BF | 65.54 | 0 | 10.64 | 0.05 | 6.87 | 17.21 | 9.65 | 66.22 | 2645 | 62.3 | 4.24 | 3.1 | 3.13 | 59.87 | 5.65 | 10.17 | 1.02 | 9.92 | 23.5 | 1.3 | 62.74 | 0.85 | 4.7 | 3.16 | 1.54 | 0.35 | 0.33 | 0.24 | 0.08 | 0.21 | 0.42 | 36.13 | 47.48 | 7.77 | 2.94 | 1.68 | 3.36 | 84.03 | 11.41 | 84.24 | 91.8 | 249 | 6 | 9 | 92 | 95.4 | 3.67 | 22.54 | 6.42 | 427.1 | Mar
2026-03-21 | 16754 | Pellet- BF | 62.64 | 3.1 | 10.51 | 0.04 | 7.19 | 15.86 | 11.09 | 65.82 | 2516 | 62.77 | 4.04 | 2.88 | 3 | 59.81 | 5.31 | 10.12 | 1.1 | 9.8 | 19.08 | 1.23 | 63.05 | 1.01 | 4.65 | 2.98 | 1.47 | 0.3 | 0.32 | 0.23 | 0.19 | 0.2 | 1.75 | 47.39 | 41.76 | 2.88 | 1.64 | 0.98 | 3.41 | 90.9 | 12.08 | 91.1 | 93.78 | 243 | 4 | 10 | 86 | 94.97 | 3.88 | 21.41 | 24 | 698.08 | Mar
2026-03-22 | 16385 | Pellet- BF | 62.75 | 3.14 | 10.64 | 0.06 | 7.04 | 10.66 | 9.99 | 72.25 | 2534 | 62.69 | 3.86 | 2.68 | 3.21 | 59.83 | 5.27 | 10.2 | 1.23 | 10.01 | 21.5 | 1.25 | 63.08 | 0.81 | 4.52 | 2.8 | 1.47 | 0.35 | 0.33 | 0.25 | 0.23 | 0.23 | 1.34 | 44.77 | 45.45 | 2.95 | 1.39 | 0.88 | 3 | 91.56 | 12.01 | 91.79 | 94.51 | 242 | 3 | 8 | 78 | 95.07 | 3.82 | 21.92 | 23.93 | 684.71 | Mar
2026-03-23 | 16553 | Pellet- BF | 62.9 | 3.07 | 10.6 | 0.06 | 7.47 | 13.26 | 10.15 | 69.06 | 2565 | 62.84 | 3.86 | 2.65 | 3.17 | 59.58 | 5.57 | 10.2 | 1.29 | 10.02 | 19.42 | 1.24 | 63.19 | 0.72 | 4.59 | 2.78 | 1.51 | 0.33 | 0.33 | 0.25 | 0.21 | 0.21 | 1.44 | 43.18 | 45.64 | 3.37 | 1.72 | 1.05 | 3.4 | 90.26 | 11.9 | 90.47 | 93.63 | 242 | 2 | 10 | 77 | 95.09 | 3.82 | 21.66 | 23.92 | 692.02 | Mar
2026-03-24 | 16478 | Pellet- BF | 62.54 | 3.39 | 10.67 | 0.01 | 9.83 | 14.22 | 7.99 | 67.95 | 2483 | 62.51 | 3.96 | 2.8 | 3.38 | 59.46 | 5.75 | 10.18 | 1.31 | 10.07 | 18.17 | 1.25 | 62.81 | 0.95 | 4.62 | 2.93 | 1.54 | 0.35 | 0.33 | 0.25 | 0.32 | 0.14 | 1.57 | 41.63 | 46.94 | 3.27 | 1.74 | 1.17 | 3.55 | 90.14 | 11.83 | 90.28 | 93.41 | 239 | 3 | 10 | 76 | 94.9 | 3.9 | 22.58 | 23.92 | 688.88 | Mar
2026-03-25 | 16341 | Pellet- BF | 62.77 | 3.33 | 10.73 | 0.01 | 9.12 | 14.3 | 7.68 | 68.89 | 2589 | 62.59 | 3.77 | 2.85 | 3.42 | 59.68 | 5.78 | 10.34 | 1.36 | 10.14 | 23.33 | 1.24 | 62.95 | 0.98 | 4.39 | 2.96 | 1.51 | 0.35 | 0.34 | 0.25 | 0.35 | 0.24 | 1.28 | 41.62 | 46.82 | 2.89 | 1.76 | 1.07 | 3.65 | 89.72 | 11.75 | 89.96 | 92.61 | 239 | 2 | 13 | 75 | 94.96 | 3.74 | 21.98 | 23.92 | 683.15 | Mar
2026-03-26 | 16264 | Pellet- BF | 62.37 | 3.45 | 10.88 | 0.03 | 9.55 | 13.56 | 9.38 | 67.48 | 2582 | 62.35 | 3.96 | 2.98 | 3.48 | 59.24 | 5.83 | 10.49 | 1.28 | 10.22 | 27.67 | 1.28 | 62.74 | 1.14 | 4.46 | 3.06 | 1.65 | 0.33 | 0.37 | 0.26 | 0.24 | 0.21 | 1.3 | 37.53 | 49.59 | 4.23 | 2.13 | 1.28 | 3.73 | 88.42 | 11.62 | 88.63 | 92.65 | 236 | 3 | 13 | 78 | 95 | 3.73 | 22.58 | 23.92 | 679.93 | Mar
2026-03-27 | 16469 | Pellet- BF | 62.57 | 3.44 | 10.72 | 0.02 | 7.77 | 13.84 | 9.51 | 68.86 | 2591 | 62.54 | 3.75 | 3.03 | 3.4 | 58.98 | 6.14 | 10.32 | 1.13 | 10.16 | 26.17 | 1.31 | 62.87 | 1.16 | 4.23 | 3.11 | 1.61 | 0.35 | 0.38 | 0.27 | 0.28 | 0.03 | 0.85 | 40 | 47.75 | 3.75 | 1.73 | 1.38 | 4.5 | 88.6 | 11.62 | 88.63 | 92.35 | 236 | 4 | 10 | 79 | 95 | 3.82 | 22.92 | 23.82 | 691.39 | Mar
2026-03-28 | 16305 | Pellet- BF | 62.56 | 3.26 | 10.68 | 0.02 | 7.63 | 15 | 10.24 | 67.11 | 2577 | 62.52 | 3.75 | 3.06 | 3.28 | 59.37 | 5.88 | 10.26 | 1.13 | 10.16 | 24.67 | 1.3 | 62.91 | 0.94 | 4.3 | 3.14 | 1.65 | 0.33 | 0.38 | 0.27 | 0.14 | 0.31 | 1.37 | 40.91 | 45.82 | 4.07 | 1.9 | 1.13 | 4.5 | 88.1 | 11.7 | 88.41 | 92.17 | 238 | 2 | 9 | 72 | 95 | 3.84 | 21.94 | 23.93 | 681.36 | Mar
2026-03-29 | 16565 | Pellet- BF | 62.57 | 3.36 | 10.74 | 0.02 | 3.57 | 17.75 | 8.9 | 69.76 | 2594 | 62.57 | 3.53 | 3.31 | 3.3 | 59.19 | 5.96 | 10.29 | 1.12 | 10.14 | 22.67 | 1.29 | 62.89 | 0.99 | 4.15 | 3.42 | 1.61 | 0.4 | 0.39 | 0.27 | 0.12 | 0.24 | 0.96 | 45.26 | 43.79 | 3.41 | 1.48 | 1.13 | 3.72 | 90.01 | 11.92 | 90.25 | 93.42 | 239 | 2 | 7 | 73 | 94.8 | 3.95 | 22.58 | 23.92 | 692.52 | Mar
2026-03-30 | 16227 | Pellet- BF | 62.42 | 3.39 | 10.63 | 0.01 | 8.66 | 15.05 | 6.27 | 70.01 | 2535 | 62.88 | 3.48 | 2.8 | 3.29 | 59.1 | 6.2 | 10.3 | 1.23 | 10.1 | 20.58 | 1.29 | 63.24 | 0.88 | 4.06 | 2.93 | 1.68 | 0.33 | 0.41 | 0.29 | 0.19 | 0.24 | 1.12 | 42.14 | 45.93 | 4.36 | 1.99 | 1.08 | 3.14 | 89.19 | 11.83 | 89.43 | 93.55 | 235 | 2 | 11 | 71 | 95.16 | 3.6 | 22.41 | 24 | 676.13 | Mar
2026-03-31 | 16326 | Pellet- BF | 62.66 | 3.29 | 10.8 | 0.08 | 7.53 | 16.26 | 9.46 | 66.67 | 2608 | 62.56 | 3.73 | 2.96 | 3.36 | 58.81 | 6.23 | 10.37 | 1.18 | 10.18 | 24.25 | 1.3 | 62.91 | 0.92 | 4.34 | 3.08 | 1.65 | 0.35 | 0.38 | 0.27 | 0.21 | 0.13 | 1.28 | 42.61 | 44.66 | 3.88 | 1.99 | 1.32 | 4.12 | 88.55 | 11.77 | 88.68 | 92.43 | 233 | 2 | 12 | 74 | 94.96 | 3.71 | 22.72 | 23.92 | 682.53 | Mar
2026-04-01 | 15549 | Pellet- BF | 62.59 | 3.31 | 10.74 | 0.06 | 7.33 | 15.46 | 9.78 | 67.37 | 2548 | 62.62 | 3.62 | 2.93 | 3.39 | 58.86 | 5.47 | 10.29 | 1.27 | 10.13 | 23.13 | 1.28 | 62.96 | 0.78 | 4.25 | 3.06 | 1.68 | 0.33 | 0.4 | 0.27 | 0.25 | 0.28 | 1.37 | 45.61 | 42.27 | 3.21 | 1.65 | 1.09 | 4.53 | 89.25 | 11.89 | 89.53 | 92.46 | 238 | 2 | 11 | 76 | 94.93 | 3.87 | 22.02 | 23.08 | 673.7 | Apr
2026-04-02 | 16556 | Pellet- BF | 62.71 | 3.27 | 10.58 | 0 | 6.91 | 14.65 | 7.26 | 71.18 | 2682 | 62.78 | 3.48 | 2.85 | 3.28 | 59.44 | 6.04 | 10.11 | 1.21 | 9.91 | 20.67 | 1.27 | 63.06 | 1.16 | 4.08 | 2.98 | 1.68 | 0.3 | 0.41 | 0.28 | 0.12 | 0.13 | 1.33 | 44.32 | 43.81 | 3.2 | 1.7 | 1.13 | 4.38 | 89.46 | 11.84 | 89.59 | 92.66 | 235 | 3 | 9 | 74 | 94.97 | 3.68 | 22.62 | 24 | 689.83 | Apr
2026-04-03 | 16565 | Pellet- BF | 62.79 | 3.38 | 10.51 | 0 | 6.98 | 14.53 | 9.72 | 68.77 | 2621 | 62.76 | 3.53 | 2.85 | 3.38 | 59.67 | 5.81 | 10.07 | 1.21 | 10.02 | 17.92 | 1.21 | 63.03 | 0.89 | 4.13 | 2.98 | 1.61 | 0.35 | 0.39 | 0.28 | 0.29 | 0.21 | 1.73 | 45.65 | 42.91 | 2.76 | 1.78 | 1.26 | 3.7 | 90.29 | 11.98 | 90.5 | 93.05 | 238 | 2 | 9 | 76 | 95.16 | 3.62 | 21.63 | 23.92 | 692.52 | Apr
2026-04-04 | 16522 | Pellet- BF | 62.71 | 3.38 | 10.59 | 0.05 | 7.14 | 15.87 | 9.94 | 67 | 2581 | 62.81 | 3.4 | 3.03 | 3.44 | 59.39 | 5.97 | 10.19 | 1.15 | 10.03 | 15.75 | 1.23 | 63.16 | 0.88 | 4.09 | 3.11 | 1.65 | 0.28 | 0.4 | 0.27 | 0.11 | 0.24 | 1.65 | 41.64 | 45.49 | 3.27 | 1.93 | 1.38 | 4.39 | 88.78 | 11.75 | 89.02 | 92.05 | 240 | 2 | 10 | 76 | 95.1 | 3.72 | 22.71 | 23.87 | 692.17 | Apr
2026-04-05 | 16377 | Pellet- BF | 62.74 | 3.27 | 10.65 | 0 | 11.23 | 13.7 | 4.48 | 70.59 | 2652 | 62.56 | 3.82 | 2.93 | 3.37 | 59.63 | 5.73 | 10.23 | 1.31 | 10.02 | 20.18 | 1.26 | 62.84 | 0.87 | 4.33 | 3.03 | 1.61 | 0.3 | 0.37 | 0.26 | 0.31 | 0.21 | 1.99 | 45.49 | 42.89 | 3.16 | 1.58 | 1.1 | 3.58 | 90.37 | 12 | 90.58 | 93.53 | 240 | 2 | 8 | 74 | 95 | 3.87 | 22.83 | 23.87 | 686.09 | Apr
2026-04-06 | 16484 | Pellet- BF | 62.87 | 3.2 | 10.59 | 0.02 | 6.31 | 16.58 | 8.64 | 68.45 | 2587 | 62.91 | 3.67 | 2.83 | 3.17 | 59.55 | 5.85 | 10.19 | 1.27 | 10.05 | 16 | 1.24 | 63.28 | 0.81 | 4.28 | 2.96 | 1.61 | 0.33 | 0.38 | 0.27 | 0.22 | 0.32 | 1.61 | 45.7 | 44.58 | 2.42 | 1.32 | 0.94 | 3.1 | 91.89 | 12.07 | 92.21 | 94.31 | 243 | 3 | 9 | 77 | 95.47 | 3.56 | 22.44 | 23.92 | 689.13 | Apr
2026-04-07 | 10867 | Pellet- BF | 62.66 | 3.28 | 10.58 | 0 | 7.43 | 17.6 | 7.66 | 67.31 | 2354 | 62.64 | 3.79 | 2.96 | 3.27 | 59.29 | 6.11 | 10.23 | 1.14 | 10.03 | 16.33 | 1.21 | 62.95 | 0.98 | 4.31 | 3.06 | 1.75 | 0.3 | 0.41 | 0.28 | 0.24 | 0.2 | 1.12 | 33.16 | 55.61 | 3.44 | 1.91 | 1.24 | 3.33 | 89.89 | 11.51 | 90.09 | 93.33 | 247 | 4 | 9 | 79 | 95.23 | 3.8 | 23.06 | 16.87 | 644.16 | Apr
2026-04-08 | 16592 | Pellet- BF | 62.79 | 3.22 | 10.62 | 0.02 | 7.58 | 16.61 | 7.44 | 68.35 | 2436 | 62.75 | 3.69 | 2.98 | 3.24 | 59.61 | 6.2 | 10.28 | 1.38 | 10.07 | 19.58 | 1.24 | 63.12 | 0.85 | 4.25 | 3.1 | 1.65 | 0.33 | 0.39 | 0.27 | 0.22 | 0.34 | 2.58 | 42.33 | 46.84 | 2.83 | 1.56 | 0.89 | 2.63 | 91.75 | 12.04 | 92.09 | 94.58 | 239 | 3 | 7 | 74 | 95.02 | 3.75 | 22.1 | 23.92 | 693.65 | Apr
2026-04-09 | 17137 | Pellet- BF | 62.78 | 3.2 | 10.58 | 0.03 | 7.52 | 15.53 | 8.22 | 68.7 | 2577 | 62.77 | 3.7 | 2.85 | 3.37 | 59.91 | 5.67 | 10.26 | 1.14 | 10.09 | 18.67 | 1.2 | 63.22 | 1.17 | 4.02 | 2.96 | 1.68 | 0.38 | 0.42 | 0.3 | 0.25 | 0.14 | 1.49 | 39.96 | 48.91 | 3.21 | 1.74 | 1.11 | 3.43 | 90.36 | 11.78 | 90.5 | 93.57 | 242 | 3 | 10 | 77 | 94.91 | 3.89 | 21.57 | 23.92 | 716.43 | Apr
2026-04-10 | 16687 | Pellet- BF | 62.84 | 3.25 | 10.63 | 0 | 7.16 | 15.29 | 10.54 | 67.01 | 2476 | 62.83 | 3.61 | 2.91 | 3.26 | 59.76 | 5.76 | 10.24 | 1.22 | 10.09 | 16.92 | 1.21 | 63.24 | 0.87 | 4.03 | 3.01 | 1.61 | 0.35 | 0.4 | 0.28 | 0.2 | 0.17 | 1.39 | 42.13 | 46.8 | 3.01 | 1.8 | 1.09 | 3.6 | 90.32 | 11.84 | 90.49 | 93.33 | 240 | 1 | 10 | 72 | 94.96 | 3.82 | 23.43 | 23.92 | 697.62 | Apr
2026-04-11 | 16353 | Pellet- BF | 62.91 | 3.27 | 10.66 | 0 | 6.99 | 15.77 | 9.44 | 67.8 | 2485 | 62.9 | 3.45 | 2.83 | 3.24 | 59.96 | 5.99 | 10.21 | 1.29 | 10.13 | 19.42 | 1.25 | 63.26 | 0.73 | 4.09 | 2.93 | 1.65 | 0.38 | 0.4 | 0.29 | 0.16 | 0.18 | 1.3 | 42.75 | 45.43 | 2.79 | 1.74 | 1.3 | 4.52 | 89.48 | 11.78 | 89.66 | 92.27 | 236 | 1 | 13 | 74 | 95.09 | 3.58 | 23.15 | 23.95 | 682.8 | Apr
2026-04-12 | 17920 | Pellet- BF | 63.03 | 3.25 | 10.63 | 0.03 | 5.96 | 16.09 | 8.63 | 69.29 | 2537 | 63.07 | 3.38 | 2.73 | 3.27 | 59.73 | 6.07 | 10.18 | 1.31 | 9.98 | 18.42 | 1.27 | 63.43 | 0.78 | 3.92 | 2.85 | 1.75 | 0.15 | 0.45 | 0.28 | 0.18 | 0.27 | 1.71 | 43.6 | 45.99 | 2.49 | 1.6 | 0.95 | 3.4 | 91.3 | 11.96 | 91.57 | 93.79 | 242 | 4 | 9 | 80 | 95.02 | 3.67 | 22.74 | 23.92 | 749.16 | Apr
2026-04-13 | 18086 | Pellet- BF | 63.01 | 3.2 | 10.6 | 0.01 | 6.4 | 16.17 | 8.41 | 69.01 | 2528 | 62.96 | 3.55 | 2.75 | 3.17 | 59.56 | 6.08 | 10.21 | 1.19 | 10.01 | 15.92 | 1.2 | 63.33 | 0.86 | 4.04 | 2.89 | 1.79 | 0.1 | 0.44 | 0.27 | 0.14 | 0.27 | 1.49 | 45.94 | 42.9 | 3.01 | 1.96 | 1.12 | 3.3 | 90.33 | 12.01 | 90.6 | 93.34 | 239 | 3 | 11 | 77 | 95.13 | 3.7 | 22.39 | 23.92 | 756.1 | Apr
2026-04-14 | 18079 | Pellet- BF | 62.75 | 3.25 | 10.64 | 0.03 | 3.8 | 20.19 | 8.95 | 67.03 | 2496 | 62.69 | 3.86 | 2.96 | 3.2 | 59.49 | 6.06 | 10.21 | 1.28 | 9.96 | 16.17 | 1.22 | 63.09 | 0.86 | 4.29 | 3.03 | 1.82 | 0.08 | 0.42 | 0.26 | 0.22 | 0.2 | 1.36 | 47.5 | 41.84 | 2.82 | 1.73 | 1.09 | 3.47 | 90.7 | 12.05 | 90.9 | 93.52 | 239 | 3 | 10 | 78 | 95.02 | 3.8 | 23.07 | 23.92 | 755.81 | Apr
2026-04-15 | 16982 | Pellet- BF | 62.65 | 3.31 | 10.74 | 0.07 | 8.26 | 16.48 | 7.66 | 67.53 | 2587 | 62.62 | 3.83 | 2.88 | 3.29 | 59.35 | 5.8 | 10.31 | 1.37 | 10.07 | 23.5 | 1.27 | 63.08 | 0.87 | 4.31 | 2.98 | 1.68 | 0.25 | 0.39 | 0.26 | 0.28 | 0.18 | 0.98 | 40.61 | 47.59 | 3.99 | 1.92 | 1.08 | 3.65 | 89.18 | 11.73 | 89.36 | 93.17 | 236 | 4 | 11 | 78 | 95.27 | 3.47 | 22.9 | 24 | 707.58 | Apr
2026-04-16 | 16940 | Pellet- BF | 62.7 | 3.29 | 10.63 | 0.01 | 7.8 | 15.44 | 8.48 | 68.27 | 2540 | 62.73 | 3.6 | 3.03 | 3.32 | 59.4 | 5.94 | 10.27 | 1.25 | 10.06 | 23.92 | 1.25 | 63.11 | 1.16 | 4.07 | 3.11 | 1.68 | 0.35 | 0.41 | 0.28 | 0.12 | 0.27 | 1.25 | 41.34 | 45.53 | 3.42 | 2.37 | 1.29 | 4.53 | 88.12 | 11.69 | 88.39 | 91.54 | 234 | 2 | 12 | 74 | 95.18 | 3.49 | 22.84 | 23.92 | 708.19 | Apr
2026-04-17 | 16988 | Pellet- BF | 62.59 | 3.33 | 10.77 | 0.03 | 4.54 | 17.18 | 7.36 | 70.89 | 2544 | 62.55 | 3.65 | 3.08 | 3.26 | 59.5 | 5.91 | 10.41 | 1.25 | 10.22 | 26.25 | 1.24 | 62.91 | 1.06 | 4.08 | 3.16 | 1.65 | 0.38 | 0.4 | 0.28 | 0.26 | 0.21 | 1.08 | 40.13 | 47.75 | 3.6 | 1.95 | 1.28 | 3.99 | 88.96 | 11.69 | 89.17 | 92.56 | 236 | 2 | 11 | 76 | 95.25 | 3.49 | 22.82 | 23.92 | 710.2 | Apr
2026-04-18 | 16765 | Pellet- BF | 62.88 | 3.24 | 10.61 | 0.05 | 5.97 | 14.97 | 9.95 | 69.06 | 2577 | 62.93 | 3.45 | 2.83 | 3.33 | 59.31 | 6.14 | 10.23 | 1.28 | 10.19 | 24.33 | 1.29 | 63.31 | 1.02 | 4.14 | 2.93 | 1.51 | 0.38 | 0.36 | 0.27 | 0.11 | 0.24 | 1.49 | 43.87 | 44.14 | 2.62 | 1.9 | 1.17 | 4.56 | 89.5 | 11.83 | 89.74 | 92.12 | 236 | 3 | 11 | 78 | 95.07 | 3.64 | 22.76 | 24 | 698.54 | Apr
2026-04-19 | 16401 | Pellet- BF | 63 | 3.18 | 10.66 | 0.03 | 5.85 | 14.44 | 9.94 | 69.74 | 2546 | 63.13 | 3.53 | 2.78 | 3.19 | 59.52 | 5.98 | 10.26 | 1.27 | 9.99 | 18.17 | 1.25 | 63.43 | 0.84 | 3.92 | 2.88 | 1.82 | 0.61 | 0.46 | 0.36 | 0.08 | 0.17 | 1.67 | 49.37 | 39.91 | 2.37 | 1.65 | 1.11 | 3.75 | 90.95 | 12.12 | 91.12 | 93.32 | 244 | 2 | 6 | 67 | 95.09 | 3.58 | 21.8 | 23.92 | 685.66 | Apr
2026-04-20 | 16380 | Pellet- BF | 62.95 | 3.14 | 10.56 | 0.01 | 6.25 | 15.79 | 8.25 | 69.7 | 2548 | 63.07 | 3.51 | 2.83 | 3.26 | 59.71 | 6.23 | 10.17 | 1.17 | 9.93 | 19.33 | 1.25 | 63.3 | 0.87 | 3.59 | 2.91 | 2.16 | 0.6 | 0.6 | 0.42 | 0.04 | 0.28 | 1.4 | 45.99 | 41.41 | 2.92 | 1.93 | 1.37 | 4.71 | 88.8 | 11.88 | 89.08 | 91.72 | 244 | 3 | 10 | 80 | 95.09 | 3.64 | 21.97 | 23.92 | 684.78 | Apr
2026-04-21 | 15483 | Pellet- BF | 62.84 | 3.25 | 10.48 | 0 | 12.24 | 13.98 | 4.71 | 69.07 | 2517 | 62.75 | 3.68 | 2.91 | 3.28 | 59.37 | 6.35 | 10.08 | 1.26 | 9.83 | 19.42 | 1.26 | 63.11 | 1.01 | 3.95 | 3.03 | 1.96 | 0.55 | 0.5 | 0.36 | 0.05 | 0.24 | 1.17 | 43.32 | 45.05 | 3.49 | 1.95 | 1.23 | 3.56 | 89.54 | 11.85 | 89.78 | 93.03 | 242 | 3 | 11 | 82 | 94.93 | 3.76 | 21.22 | 22.92 | 675.52 | Apr
2026-04-22 | 16377 | Pellet- BF | 62.8 | 3.35 | 10.62 | 0 | 7.15 | 15.36 | 7.82 | 69.67 | 2597 | 62.91 | 3.58 | 2.93 | 3.26 | 59.42 | 6.05 | 10.15 | 1.31 | 10.01 | 23.08 | 1.27 | 63.26 | 0.94 | 4.22 | 3.06 | 1.61 | 0.35 | 0.38 | 0.27 | 0.11 | 0.17 | 1.42 | 41.59 | 46.07 | 3.93 | 1.82 | 1.11 | 3.91 | 89.08 | 11.77 | 89.25 | 93.01 | 244 | 4 | 10 | 79 | 95.38 | 3.33 | 21.77 | 23.9 | 685.23 | Apr
2026-04-23 | 16350 | Pellet- BF | 62.77 | 3.35 | 10.6 | 0 | 6.51 | 15.64 | 7.35 | 70.5 | 2565 | 62.85 | 3.62 | 2.85 | 3.36 | 59.62 | 5.89 | 10.22 | 1.23 | 10.04 | 23.67 | 1.2 | 63.36 | 1.01 | 4.1 | 2.98 | 1.68 | 0.38 | 0.41 | 0.29 | 0.08 | 0.21 | 1.56 | 43.22 | 44.46 | 3.37 | 2 | 1.03 | 4.16 | 89.24 | 11.83 | 89.45 | 92.61 | 239 | 2 | 12 | 78 | 95.29 | 3.4 | 22.04 | 23.92 | 683.53 | Apr
2026-04-24 | 16475 | Pellet- BF | 62.79 | 3.27 | 10.68 | 0.02 | 8.16 | 13.81 | 9.17 | 68.84 | 2477 | 62.86 | 3.69 | 2.93 | 3.18 | 59.63 | 5.51 | 10.33 | 1.19 | 10.04 | 24 | 1.25 | 63.24 | 0.93 | 4.34 | 3.01 | 1.54 | 0.35 | 0.35 | 0.26 | 0.08 | 0.18 | 1.68 | 43.22 | 44.77 | 3.74 | 1.66 | 0.98 | 3.77 | 89.67 | 11.88 | 89.85 | 93.41 | 240 | 4 | 12 | 85 | 95.2 | 3.49 | 22.37 | 24 | 686.46 | Apr
2026-04-25 | 15925 | Pellet- BF | 62.75 | 3.22 | 10.79 | 0.08 | 7.55 | 16.25 | 8.55 | 67.57 | 2504 | 62.68 | 3.54 | 2.88 | 3.15 | 59.56 | 5.94 | 10.31 | 1.26 | 10.18 | 24.17 | 1.26 | 63.25 | 0.65 | 4.28 | 2.96 | 1.54 | 0.35 | 0.36 | 0.26 | 0.17 | 0.2 | 1.64 | 44.44 | 44.14 | 2.97 | 1.79 | 1.07 | 3.75 | 90.22 | 11.93 | 90.42 | 93.19 | 241 | 2 | 11 | 76 | 95.27 | 3.47 | 24.2 | 23.9 | 666.32 | Apr
2026-04-26 | 15947 | Pellet- BF | 62.83 | 3.21 | 10.57 | 0.04 | 8.34 | 16.55 | 7.94 | 67.13 | 2528 | 62.92 | 3.51 | 2.91 | 3.18 | 59.39 | 6.11 | 10.22 | 1.19 | 10.01 | 21.08 | 1.28 | 63.31 | 0.85 | 4.19 | 2.98 | 1.54 | 0.35 | 0.37 | 0.26 | 0.1 | 0.18 | 1.64 | 47.11 | 42.94 | 2.69 | 1.38 | 1 | 3.06 | 91.69 | 12.1 | 91.87 | 94.38 | 244 | 3 | 7 | 75 | 95.33 | 3.51 | 22.8 | 23.93 | 666.4 | Apr
2026-04-27 | 15940 | Pellet- BF | 62.74 | 3.3 | 10.48 | 0.05 | 4.12 | 18.83 | 7.97 | 69.03 | 2568 | 62.73 | 3.58 | 2.96 | 3.25 | 59.69 | 5.86 | 10.15 | 1.33 | 9.99 | 24 | 1.28 | 63.12 | 0.93 | 4.22 | 3.08 | 1.54 | 0.33 | 0.36 | 0.26 | 0.12 | 0.24 | 1.64 | 47.24 | 40.83 | 3.42 | 1.68 | 1.1 | 3.85 | 89.71 | 12.01 | 89.95 | 93.13 | 241 | 1 | 10 | 73 | 95.45 | 3.38 | 22.29 | 23.92 | 666.39 | Apr
2026-04-28 | 15843 | Pellet- BF | 63.02 | 3.25 | 10.63 | 0.01 | 6.26 | 15.86 | 8.96 | 68.91 | 2546 | 62.94 | 3.4 | 2.91 | 3.23 | 59.72 | 6.19 | 10.3 | 1.4 | 10.11 | 24.17 | 1.25 | 63.27 | 0.95 | 4.13 | 3.01 | 1.51 | 0.33 | 0.37 | 0.26 | 0.2 | 0.38 | 1.67 | 41.97 | 46.71 | 2.82 | 1.71 | 1.18 | 3.56 | 90.35 | 11.87 | 90.73 | 93.17 | 242 | 3 | 11 | 79 | 95.24 | 3.58 | 21.77 | 23.93 | 662.06 | Apr
2026-04-29 | 15969 | Pellet- BF | 63.25 | 3.31 | 10.66 | 0 | 4.59 | 18.41 | 7.55 | 69.45 | 2668 | 63.13 | 3.36 | 2.75 | 3.28 | 59.89 | 6.07 | 10.26 | 1.33 | 9.97 | 24.83 | 1.3 | 63.43 | 0.96 | 3.93 | 2.88 | 1.54 | 0.38 | 0.39 | 0.28 | 0.2 | 0.31 | 1.34 | 41.02 | 47.45 | 3.73 | 1.64 | 1.06 | 3.46 | 89.81 | 11.81 | 90.12 | 93.54 | 240 | 3 | 12 | 84 | 95.31 | 3.49 | 22.19 | 24 | 665.38 | Apr
2026-04-30 | 16075 | Pellet- BF | 62.96 | 3.21 | 10.65 | 0.01 | 5.11 | 17.44 | 6.14 | 71.3 | 2669 | 62.99 | 3.49 | 2.88 | 3.15 | 60.15 | 5.78 | 10.33 | 1.34 | 9.99 | 25.17 | 1.28 | 63.35 | 0.72 | 4.09 | 2.98 | 1.58 | 0.33 | 0.39 | 0.27 | 0.08 | 0.2 | 0.95 | 39.46 | 48.94 | 4.33 | 1.81 | 1.09 | 3.21 | 89.35 | 11.72 | 89.55 | 93.68 | 242 | 2 | 13 | 81 | 95.27 | 3.54 | 22.83 | 23.92 | 672.03 | Apr
2026-05-01 | 15735 | Pellet- BF | 62.85 | 3.32 | 10.62 | 0.02 | 7.64 | 16.76 | 8 | 67.58 | 2654 | 62.82 | 3.58 | 2.96 | 3.38 | 59.81 | 5.8 | 10.22 | 1.24 | 9.97 | 25 | 1.29 | 63.23 | 0.99 | 4.25 | 3.06 | 1.54 | 0.35 | 0.36 | 0.26 | 0.08 | 0.14 | 1.23 | 42.32 | 43.86 | 4.44 | 2.45 | 1.44 | 4.11 | 87.41 | 11.72 | 87.55 | 91.85 | 240 | 3 | 11 | 77 | 95.2 | 3.42 | 22.95 | 24 | 655.63 | May
2026-05-02 | 16171 | Pellet- BF | 62.47 | 3.19 | 10.63 | 0.02 | 6.23 | 17.05 | 10.26 | 66.44 | 2475 | 62.46 | 4.13 | 2.85 | 3.32 | 59.64 | 5.89 | 10.2 | 1.36 | 10.1 | 21.42 | 1.2 | 62.9 | 0.9 | 4.66 | 2.96 | 1.51 | 0.35 | 0.32 | 0.24 | 0.26 | 0.17 | 1.52 | 39.58 | 50 | 3.35 | 1.43 | 0.97 | 2.98 | 91.1 | 11.82 | 91.27 | 94.45 | 244 | 1 | 8 | 73 | 95.54 | 3.45 | 20.78 | 23.92 | 676.05 | May
2026-05-03 | 16873 | Pellet- BF | 62.41 | 3.11 | 10.62 | 0.02 | 6.52 | 17.33 | 9.85 | 66.28 | 2456 | 62.51 | 4.15 | 2.93 | 3.1 | 59.24 | 5.97 | 10.15 | 1.34 | 10.19 | 16.67 | 1.17 | 62.83 | 1.05 | 4.75 | 3.03 | 1.54 | 0.3 | 0.32 | 0.24 | 0.16 | 0.27 | 1.83 | 41.35 | 47.81 | 3.02 | 1.61 | 0.92 | 3.19 | 90.99 | 11.9 | 91.26 | 94.01 | 246 | 1 | 8 | 73 | 95.36 | 3.56 | 20.82 | 23.92 | 705.39 | May
2026-05-04 | 17020 | Pellet- BF | 62.46 | 3.18 | 10.61 | 0.06 | 8.77 | 15.44 | 10.55 | 65.18 | 2344 | 62.55 | 3.98 | 2.98 | 3.23 | 59.3 | 5.92 | 10.04 | 1.27 | 10.11 | 16.92 | 1.2 | 62.82 | 0.92 | 4.65 | 3.06 | 1.54 | 0.3 | 0.33 | 0.24 | 0.32 | 0.2 | 1.6 | 45.77 | 43.69 | 2.19 | 1.67 | 0.99 | 3.89 | 91.06 | 11.99 | 91.26 | 93.25 | 243 | 2 | 10 | 72 | 95.25 | 3.69 | 22.6 | 23.92 | 711.54 | May
2026-05-05 | 16943 | Pellet- BF | 62.63 | 3.13 | 10.61 | 0.02 | 7.68 | 14.96 | 11.12 | 66.22 | 2485 | 62.65 | 3.94 | 2.91 | 3.12 | 59.71 | 5.7 | 10.18 | 1.28 | 10 | 17.58 | 1.24 | 63.03 | 0.93 | 4.59 | 3.02 | 1.51 | 0.3 | 0.33 | 0.24 | 0.18 | 0.2 | 1.96 | 47.15 | 42.42 | 2.44 | 1.32 | 0.88 | 3.64 | 91.53 | 12.09 | 91.73 | 93.97 | 245 | 2 | 7 | 71 | 95.31 | 3.73 | 22.35 | 23.92 | 708.32 | May
2026-05-06 | 17008 | Pellet- BF | 62.74 | 3.17 | 10.51 | 0.02 | 6.2 | 14.63 | 11.27 | 67.88 | 2541 | 62.78 | 3.78 | 2.85 | 3.23 | 59.5 | 5.75 | 10.07 | 1.24 | 10.07 | 17.67 | 1.24 | 63.14 | 1.05 | 4.45 | 2.98 | 1.47 | 0.33 | 0.33 | 0.24 | 0.23 | 0.28 | 1.74 | 43.68 | 44.97 | 3.28 | 1.51 | 0.91 | 3.63 | 90.39 | 11.94 | 90.67 | 93.67 | 244 | 2 | 7 | 67 | 95.41 | 3.58 | 22.41 | 23.92 | 711.04 | May
2026-05-07 | 16903 | Pellet- BF | 62.87 | 3.2 | 10.61 | 0.01 | 8.26 | 15.36 | 8.51 | 67.86 | 2554 | 62.72 | 3.8 | 2.83 | 3.21 | 59.85 | 5.55 | 10.2 | 1.32 | 10.13 | 22.25 | 1.27 | 63.05 | 0.97 | 4.4 | 2.93 | 1.51 | 0.35 | 0.34 | 0.25 | 0.27 | 0.21 | 1.44 | 38.2 | 50.89 | 3.33 | 1.46 | 0.84 | 3.64 | 90.53 | 11.72 | 90.74 | 93.86 | 240 | 1 | 9 | 70 | 95.35 | 3.4 | 22.86 | 23.92 | 706.65 | May
2026-05-08 | 17054 | Pellet- BF | 62.77 | 3.17 | 10.74 | 0.01 | 8.31 | 14.85 | 9.78 | 67.05 | 2674 | 62.76 | 3.85 | 2.85 | 3.18 | 60 | 5.5 | 10.3 | 1.28 | 10.14 | 22.5 | 1.29 | 63.08 | 0.99 | 4.48 | 2.96 | 1.54 | 0.3 | 0.34 | 0.25 | 0.21 | 0.31 | 1.32 | 38.04 | 50.06 | 3.9 | 1.64 | 0.94 | 3.78 | 89.42 | 11.68 | 89.73 | 93.32 | 238 | 3 | 12 | 81 | 95.28 | 3.43 | 22.18 | 24 | 710.58 | May
2026-05-09 | 16652 | Pellet- BF | 62.71 | 3.15 | 10.57 | 0.02 | 6.09 | 13.88 | 10.04 | 69.97 | 2504 | 62.75 | 3.95 | 2.83 | 3.15 | 59.84 | 5.8 | 10.15 | 1.2 | 10.06 | 23.15 | 1.27 | 63.07 | 1.08 | 4.41 | 2.94 | 1.47 | 0.35 | 0.33 | 0.25 | 0.16 | 0.3 | 1.82 | 42.59 | 46.65 | 2.6 | 1.42 | 1.01 | 3.6 | 91.06 | 11.92 | 91.36 | 93.66 | 239 | 2 | 6 | 66 | 95.23 | 3.45 | 22.68 | 23.92 | 696.15 | May
2026-05-10 | 17567 | Pellet- BF | 62.54 | 3.25 | 10.71 | 0.06 | 6 | 16.71 | 9.59 | 67.64 | 2543 | 62.45 | 4.09 | 2.93 | 3.24 | 59.52 | 5.96 | 10.28 | 1.33 | 10.1 | 15.58 | 1.23 | 62.79 | 0.87 | 4.62 | 3.02 | 1.47 | 0.35 | 0.32 | 0.24 | 0.32 | 0.33 | 2.64 | 47.87 | 41.01 | 1.9 | 1.25 | 0.87 | 4.13 | 91.52 | 12.14 | 91.85 | 93.42 | 231 | 1 | 10 | 66 | 95.08 | 3.73 | 22.04 | 24 | 731.96 | May
2026-05-11 | 15433 | Pellet- BF | 62.72 | 3.34 | 10.57 | 0.01 | 4.56 | 21.74 | 5.04 | 68.65 | 2632 | 62.72 | 3.63 | 2.96 | 3.29 | 59.29 | 6.05 | 10.18 | 1.32 | 9.99 | 25.42 | 1.32 | 63.09 | 0.8 | 4.28 | 3.07 | 1.51 | 0.38 | 0.35 | 0.26 | 0.24 | 0.17 | 0.85 | 41.09 | 46.91 | 3.66 | 1.9 | 1.39 | 4.03 | 88.85 | 11.7 | 89.02 | 92.51 | 245 | 2 | 11 | 78 | 95.29 | 3.58 | 22.92 | 23.92 | 645.19 | May
2026-05-12 | 15391 | Pellet- BF | 62.75 | 3.28 | 10.65 | 0.03 | 5.81 | 17.89 | 7.2 | 69.07 | 2632 | 62.82 | 3.68 | 2.91 | 3.24 | 59.33 | 6.11 | 10.2 | 1.3 | 9.98 | 23.5 | 1.3 | 63.17 | 0.82 | 4.46 | 3.01 | 1.47 | 0.3 | 0.33 | 0.24 | 0.11 | 0.2 | 0.92 | 41.97 | 46.63 | 3.86 | 2.03 | 1.08 | 3.32 | 89.52 | 11.8 | 89.72 | 93.38 | 241 | 3 | 10 | 77 | 95.22 | 3.73 | 21.32 | 23.92 | 643.44 | May
2026-05-13 | 15215 | Pellet- BF | 62.78 | 3.47 | 10.79 | 0 | 5.11 | 19.21 | 6.76 | 68.92 | 2688 | 62.92 | 3.56 | 2.93 | 3.21 | 59.33 | 6.21 | 10.34 | 1.33 | 10.08 | 26.08 | 1.28 | 63.28 | 0.84 | 4.2 | 3.03 | 1.54 | 0.35 | 0.37 | 0.26 | 0.1 | 0.22 | 0.96 | 39.4 | 48 | 4.81 | 1.84 | 1.06 | 3.72 | 88.36 | 11.67 | 88.58 | 93.17 | 240 | 3 | 10 | 76 | 95.33 | 3.49 | 21.89 | 23.92 | 636.08 | May
2026-05-14 | 15099 | Pellet- BF | 62.81 | 3.26 | 10.46 | 0.04 | 5.92 | 17.6 | 6.53 | 69.91 | 2696 | 62.79 | 3.59 | 2.91 | 3.24 | 59.16 | 6.12 | 10.06 | 1.33 | 10 | 25.33 | 1.3 | 63.12 | 1 | 4.2 | 3.01 | 1.61 | 0.35 | 0.38 | 0.27 | 0.21 | 0.1 | 1.31 | 42.22 | 45.87 | 3.49 | 1.73 | 1.17 | 4.11 | 89.4 | 11.78 | 89.5 | 92.89 | 242 | 1 | 12 | 77 | 95.42 | 3.38 | 21.76 | 23.92 | 631.23 | May
2026-05-15 | 13857 | Pellet- BF | 62.71 | 3.31 | 10.61 | 0.05 | 7.24 | 16.55 | 8.45 | 67.71 | 2604 | 62.87 | 3.54 | 2.95 | 3.3 | 59.39 | 5.93 | 10.14 | 1.25 | 10.05 | 23 | 1.27 | 63.2 | 1.01 | 4.26 | 3.03 | 1.54 | 0.35 | 0.36 | 0.26 | 0.14 | 0.25 | 1.17 | 44.34 | 44.8 | 3.03 | 1.42 | 1 | 4 | 90.31 | 11.89 | 90.56 | 93.34 | 245 | 2 | 11 | 84 | 95.15 | 3.71 | 21.83 | 22.42 | 618.06 | May
2026-05-16 | 16150 | Pellet- BF | 62.59 | 3.38 | 10.54 | 0.06 | 3.34 | 18.76 | 7.44 | 70.4 | 2651 | 62.75 | 3.73 | 2.97 | 3.39 | 59.52 | 6.14 | 10.22 | 1.31 | 10 | 24.45 | 1.3 | 63.13 | 0.72 | 4.36 | 3.12 | 1.58 | 0.33 | 0.36 | 0.26 | 0.08 | 0.2 | 1.09 | 42.71 | 45.72 | 3.02 | 1.86 | 1.23 | 4.18 | 89.52 | 11.79 | 89.72 | 92.54 | 240 | 3 | 11 | 83 | 95.13 | 3.58 | 22.89 | 23.92 | 675.17 | May
2026-05-17 | 15473 | Pellet- BF | 62.34 | 3.56 | 10.74 | 0.01 | 4.42 | 17.45 | 8.12 | 70 | 2623 | 62.57 | 3.68 | 3.03 | 3.42 | 58.84 | 6.39 | 10.32 | 1.23 | 10.09 | 23.25 | 1.29 | 62.99 | 0.81 | 4.2 | 3.14 | 1.68 | 0.2 | 0.4 | 0.26 | 0.24 | 0.2 | 1.14 | 38.56 | 50.66 | 3.78 | 1.65 | 1.07 | 2.93 | 90.36 | 11.75 | 90.56 | 94.14 | 243 | 2 | 11 | 78 | 95.27 | 3.62 | 22.31 | 23.92 | 646.86 | May
2026-05-18 | 14400 | Pellet- BF | 62.21 | 3.65 | 10.79 | 0.01 | 8.66 | 16.26 | 5.26 | 69.81 | 2578 | 62.07 | 3.88 | 3.19 | 3.6 | 58.77 | 6.53 | 10.3 | 1.32 | 10.02 | 25 | 1.27 | 62.51 | 0.86 | 4.36 | 3.29 | 1.89 | 0.13 | 0.43 | 0.26 | 0.32 | 0.21 | 1 | 39.03 | 49.03 | 4.06 | 1.88 | 1.22 | 3.58 | 89.06 | 11.68 | 89.27 | 93.12 | 242 | 2 | 10 | 80 | 95.29 | 3.64 | 22.6 | 23.92 | 602.01 | May
2026-05-19 | 14208 | Pellet- BF | 62.48 | 3.69 | 10.63 | 0.03 | 10.99 | 12.48 | 5.66 | 70.84 | 2640 | 62.42 | 3.69 | 2.93 | 3.65 | 59.21 | 6.63 | 10.2 | 1.3 | 9.97 | 20.08 | 1.23 | 62.88 | 0.97 | 4.21 | 3.01 | 1.89 | 0.15 | 0.45 | 0.28 | 0.32 | 0.27 | 1.08 | 40.6 | 49.29 | 2.81 | 1.76 | 1.05 | 3.15 | 90.97 | 11.82 | 91.24 | 93.78 | 242 | 2 | 8 | 75 | 94.96 | 3.93 | 21.52 | 23.92 | 593.98 | May
2026-05-20 | 15213 | Pellet- BF | 62.43 | 3.6 | 10.78 | 0.09 | 6.72 | 18.02 | 7.29 | 67.88 | 2748 | 62.53 | 3.59 | 2.96 | 3.58 | 58.77 | 6.47 | 10.29 | 1.37 | 10.05 | 24.42 | 1.26 | 62.89 | 0.95 | 4.13 | 3.08 | 1.86 | 0.15 | 0.45 | 0.28 | 0.27 | 0.2 | 1.42 | 36.73 | 51.11 | 3.56 | 1.8 | 1.2 | 3.96 | 89.26 | 11.61 | 89.46 | 92.82 | 239 | 2 | 11 | 75 | 94.96 | 3.89 | 21.28 | 24 | 633.88 | May
2026-05-21 | 12895 | Pellet- BF | 62.21 | 3.65 | 10.78 | 0.05 | 6.55 | 16.25 | 8.02 | 69.13 | 2644 | 62.25 | 3.84 | 3.28 | 3.56 | 58.36 | 6.78 | 10.38 | 1.29 | 10.15 | 27.75 | 1.27 | 62.6 | 0.72 | 4.29 | 3.36 | 1.86 | 0.13 | 0.43 | 0.26 | 0.24 | 0.14 | 1.08 | 32.06 | 54.75 | 4.54 | 2.02 | 1.43 | 4 | 87.89 | 11.37 | 88.03 | 92.43 | 239 | 3 | 9 | 75 | 95.01 | 3.71 | 22.19 | 21.8 | 591.51 | May
2026-05-22 | 14957 | Pellet- BF | 62.48 | 3.52 | 10.68 | 0.1 | 11.48 | 15.5 | 4.47 | 68.45 | 2556 | 62.31 | 3.68 | 3.24 | 3.63 | 58.72 | 6.6 | 10.34 | 1.26 | 10.01 | 26.08 | 1.3 | 62.71 | 0.8 | 4.4 | 3.34 | 1.54 | 0.4 | 0.35 | 0.25 | 0.25 | 0.25 | 0.95 | 35.62 | 50.91 | 4.24 | 2.22 | 1.59 | 4.22 | 87.48 | 11.47 | 87.73 | 91.72 | 237 | 3 | 11 | 76 | 95.02 | 3.62 | 22.6 | 23.88 | 626.34 | May
2026-05-23 | 15131 | Pellet- BF | 62.55 | 3.57 | 10.73 | 0.16 | 6.87 | 16.73 | 7.71 | 68.53 | 2648 | 62.55 | 3.46 | 3.11 | 3.45 | 59.11 | 6.16 | 9.93 | 1.34 | 9.84 | 23.75 | 1.35 | 63.04 | 0.98 | 4.18 | 3.08 | 1.54 | 0.38 | 0.37 | 0.26 | 0.21 | 0.25 | 1.41 | 40.78 | 47.84 | 2.91 | 1.58 | 1.33 | 3.92 | 90.03 | 11.77 | 90.28 | 92.94 | 242 | 3 | 7 | 75 | 95.13 | 3.6 | 23.38 | 23.92 | 632.57 | May
2026-05-24 | 15583 | Pellet- BF | 61.98 | 3.79 | 10.64 | 0.02 | 6.32 | 17.17 | 9.94 | 66.55 | 2598 | 62.01 | 3.75 | 3.21 | 3.7 | 58.46 | 6.19 | 9.96 | 1.31 | 9.83 | 20.58 | 1.25 | 63.2 | 0.85 | 4.27 | 3.05 | 1.51 | 0.33 | 0.35 | 0.25 | 0.23 | 0.21 | 1.36 | 41.84 | 48.39 | 2.52 | 1.4 | 1.08 | 3.21 | 91.59 | 11.89 | 91.8 | 94.11 | 237 | 2 | 12 | 74 | 95.18 | 3.71 | 23.02 | 23.92 | 651.46 | May
2026-05-25 | 16043 | Pellet- BF | 62.57 | 3.45 | 10.47 | 0.03 | 3.79 | 19.26 | 7.59 | 69.33 | 2645 | 62.51 | 3.54 | 3.14 | 3.5 | 59.09 | 6.13 | 9.86 | 1.36 | 9.73 | 21.58 | 1.31 | 63.14 | 0.82 | 4.18 | 3.06 | 1.54 | 0.38 | 0.37 | 0.27 | 0.16 | 0.24 | 1.33 | 39.92 | 49.59 | 2.58 | 1.57 | 1.09 | 3.68 | 90.84 | 11.78 | 91.08 | 93.42 | 236 | 2 | 11 | 73 | 95.24 | 3.6 | 22.97 | 24 | 668.46 | May
2026-05-26 | 16053 | Pellet- BF | 62.53 | 3.39 | 10.61 | 0 | 5.6 | 18.32 | 8.75 | 67.33 | 2569 | 62.68 | 3.55 | 2.98 | 3.35 | 58.86 | 6.12 | 10.2 | 1.31 | 9.89 | 26.08 | 1.27 | 63.1 | 0.87 | 4.13 | 3.06 | 1.58 | 0.35 | 0.38 | 0.27 | 0.21 | 0.21 | 1.04 | 37.2 | 51.23 | 3.67 | 2.03 | 1.07 | 3.55 | 89.47 | 11.63 | 89.68 | 93.14 | 234 | 2 | 14 | 73 | 95.29 | 3.58 | 22.19 | 24 | 668.88 | May
2026-05-27 | 15895 | Pellet- BF | 62.61 | 3.34 | 10.59 | 0.01 | 4.99 | 16.32 | 7.85 | 70.83 | 2762 | 62.61 | 3.76 | 2.96 | 3.31 | 59.27 | 5.85 | 10.18 | 1.31 | 9.86 | 25.82 | 1.29 | 62.94 | 0.72 | 4.39 | 3.06 | 1.65 | 0.38 | 0.38 | 0.27 | 0.12 | 0.3 | 1.12 | 33.25 | 52.76 | 4.56 | 2.06 | 1.19 | 4.75 | 87.13 | 11.38 | 87.43 | 91.69 | 234 | 3 | 12 | 78 | 95.09 | 3.47 | 21.31 | 24 | 662.29 | May
2026-05-28 | 16126 | Pellet- BF | 62.67 | 3.32 | 10.49 | 0.06 | 6.01 | 18.34 | 7.34 | 68.25 | 2693 | 62.68 | 3.68 | 2.91 | 3.24 | 59.2 | 6.09 | 10.11 | 1.28 | 9.84 | 27.83 | 1.35 | 63.04 | 0.84 | 4.31 | 3.03 | 1.68 | 0.35 | 0.39 | 0.28 | 0.11 | 0.13 | 1.21 | 32.65 | 53.75 | 5.11 | 1.99 | 1.17 | 4 | 87.61 | 11.4 | 87.74 | 92.72 | 234 | 3 | 11 | 73 | 95.18 | 3.51 | 22.4 | 23.93 | 673.88 | May
2026-05-29 | 13007 | Pellet- BF | 62.62 | 3.33 | 10.65 | 0.07 | 6.98 | 17.16 | 5.26 | 70.53 | 2644 | 62.67 | 3.67 | 2.93 | 3.34 | 59.48 | 6.04 | 10.14 | 1.26 | 10.03 | 24.7 | 1.31 | 62.99 | 0.93 | 4.3 | 3.01 | 1.61 | 0.35 | 0.37 | 0.27 | 0.16 | 0.14 | 0.87 | 36.77 | 51.08 | 3.85 | 2.1 | 1.17 | 4.03 | 88.72 | 11.55 | 88.86 | 92.57 | 242 | 3 | 12 | 85 | 95.27 | 3.53 | 23.09 | 21.42 | 607.24 | May
2026-05-30 | 16430 | Pellet- BF | 62.5 | 3.3 | 10.5 | 0.02 | 5.14 | 16.79 | 7.85 | 70.2 | 2690 | 62.35 | 3.88 | 3.08 | 3.46 | 59.15 | 6.02 | 10.02 | 1.2 | 9.89 | 26.5 | 1.33 | 62.68 | 0.78 | 4.39 | 3.19 | 1.54 | 0.33 | 0.35 | 0.25 | 0.17 | 0.26 | 1.62 | 41.24 | 46.02 | 3.49 | 1.84 | 0.95 | 4.57 | 88.88 | 11.74 | 89.14 | 92.37 | 239 | 2 | 14 | 77 | 94.82 | 3.89 | 23.17 | 24 | 684.58 | May
2026-05-31 | 14585 | Pellet- BF | 62.69 | 3.29 | 10.42 | 0.07 | 4.54 | 17.45 | 7.73 | 70.21 | 2694 | 62.75 | 3.68 | 2.93 | 3.35 | 58.76 | 6.16 | 10.04 | 1.31 | 9.91 | 24 | 1.31 | 63.02 | 1.01 | 4.34 | 3.07 | 1.54 | 0.35 | 0.35 | 0.26 | 0.16 | 0.24 | 1.57 | 42.02 | 46.67 | 3.32 | 1.64 | 1.2 | 3.34 | 90.26 | 11.87 | 90.5 | 93.58 | 244 | 2 | 10 | 78 | 95.09 | 3.78 | 22.67 | 24 | 607.71 | May
2026-06-01 | 16171 | Pellet- BF | 62.47 | 3.19 | 10.63 | 0.02 | 6.23 | 17.05 | 10.26 | 66.44 | 2475 | 62.46 | 4.13 | 2.85 | 3.32 | 59.64 | 5.89 | 10.2 | 1.36 | 10.1 | 21.42 | 1.2 | 62.9 | 0.9 | 4.66 | 2.96 | 1.51 | 0.35 | 0.32 | 0.24 | 0.26 | 0.17 | 1.52 | 39.58 | 50 | 3.35 | 1.43 | 0.97 | 2.98 | 91.1 | 11.82 | 91.27 | 94.45 | 244 | 1 | 8 | 73 | 95.54 | 3.45 | 20.78 | 23.92 | 676.05 | Jun
2026-06-02 | 16873 | Pellet- BF | 62.41 | 3.11 | 10.62 | 0.02 | 6.52 | 17.33 | 9.85 | 66.28 | 2456 | 62.51 | 4.15 | 2.93 | 3.1 | 59.24 | 5.97 | 10.15 | 1.34 | 10.19 | 16.67 | 1.17 | 62.83 | 1.05 | 4.75 | 3.03 | 1.54 | 0.3 | 0.32 | 0.24 | 0.16 | 0.27 | 1.83 | 41.35 | 47.81 | 3.02 | 1.61 | 0.92 | 3.19 | 90.99 | 11.9 | 91.26 | 94.01 | 246 | 1 | 8 | 73 | 95.36 | 3.56 | 20.82 | 23.92 | 705.39 | Jun
2026-06-03 | 17020 | Pellet- BF | 62.46 | 3.18 | 10.61 | 0.06 | 8.77 | 15.44 | 10.55 | 65.18 | 2344 | 62.55 | 3.98 | 2.98 | 3.23 | 59.3 | 5.92 | 10.04 | 1.27 | 10.11 | 16.92 | 1.2 | 62.82 | 0.92 | 4.65 | 3.06 | 1.54 | 0.3 | 0.33 | 0.24 | 0.32 | 0.2 | 1.6 | 45.77 | 43.69 | 2.19 | 1.67 | 0.99 | 3.89 | 91.06 | 11.99 | 91.26 | 93.25 | 243 | 2 | 10 | 72 | 95.25 | 3.69 | 22.6 | 23.92 | 711.54 | Jun
2026-06-04 | 16943 | Pellet- BF | 62.63 | 3.13 | 10.61 | 0.02 | 7.68 | 14.96 | 11.12 | 66.22 | 2485 | 62.65 | 3.94 | 2.91 | 3.12 | 59.71 | 5.7 | 10.18 | 1.28 | 10 | 17.58 | 1.24 | 63.03 | 0.93 | 4.59 | 3.02 | 1.51 | 0.3 | 0.33 | 0.24 | 0.18 | 0.2 | 1.96 | 47.15 | 42.42 | 2.44 | 1.32 | 0.88 | 3.64 | 91.53 | 12.09 | 91.73 | 93.97 | 245 | 2 | 7 | 71 | 95.31 | 3.73 | 22.35 | 23.92 | 708.32 | Jun
2026-06-05 | 17008 | Pellet- BF | 62.74 | 3.17 | 10.51 | 0.02 | 6.2 | 14.63 | 11.27 | 67.88 | 2541 | 62.78 | 3.78 | 2.85 | 3.23 | 59.5 | 5.75 | 10.07 | 1.24 | 10.07 | 17.67 | 1.24 | 63.14 | 1.05 | 4.45 | 2.98 | 1.47 | 0.33 | 0.33 | 0.24 | 0.23 | 0.28 | 1.74 | 43.68 | 44.97 | 3.28 | 1.51 | 0.91 | 3.63 | 90.39 | 11.94 | 90.67 | 93.67 | 244 | 2 | 7 | 67 | 95.41 | 3.58 | 22.41 | 23.92 | 711.04 | Jun
2026-06-06 | 16903 | Pellet- BF | 62.87 | 3.2 | 10.61 | 0.01 | 8.26 | 15.36 | 8.51 | 67.86 | 2554 | 62.72 | 3.8 | 2.83 | 3.21 | 59.85 | 5.55 | 10.2 | 1.32 | 10.13 | 22.25 | 1.27 | 63.05 | 0.97 | 4.4 | 2.93 | 1.51 | 0.35 | 0.34 | 0.25 | 0.27 | 0.21 | 1.44 | 38.2 | 50.89 | 3.33 | 1.46 | 0.84 | 3.64 | 90.53 | 11.72 | 90.74 | 93.86 | 240 | 1 | 9 | 70 | 95.35 | 3.4 | 22.86 | 23.92 | 706.65 | Jun
2026-06-07 | 17054 | Pellet- BF | 62.77 | 3.17 | 10.74 | 0.01 | 8.31 | 14.85 | 9.78 | 67.05 | 2674 | 62.76 | 3.85 | 2.85 | 3.18 | 60 | 5.5 | 10.3 | 1.28 | 10.14 | 22.5 | 1.29 | 63.08 | 0.99 | 4.48 | 2.96 | 1.54 | 0.3 | 0.34 | 0.25 | 0.21 | 0.31 | 1.32 | 38.04 | 50.06 | 3.9 | 1.64 | 0.94 | 3.78 | 89.42 | 11.68 | 89.73 | 93.32 | 238 | 3 | 12 | 81 | 95.28 | 3.43 | 22.18 | 24 | 710.58 | Jun
2026-06-08 | 16652 | Pellet- BF | 62.71 | 3.15 | 10.57 | 0.02 | 6.09 | 13.88 | 10.04 | 69.97 | 2504 | 62.75 | 3.95 | 2.83 | 3.15 | 59.84 | 5.8 | 10.15 | 1.2 | 10.06 | 23.15 | 1.27 | 63.07 | 1.08 | 4.41 | 2.94 | 1.47 | 0.35 | 0.33 | 0.25 | 0.16 | 0.3 | 1.82 | 42.59 | 46.65 | 2.6 | 1.42 | 1.01 | 3.6 | 91.06 | 11.92 | 91.36 | 93.66 | 239 | 2 | 6 | 66 | 95.23 | 3.45 | 22.68 | 23.92 | 696.15 | Jun
2026-06-09 | 17567 | Pellet- BF | 62.54 | 3.25 | 10.71 | 0.06 | 6 | 16.71 | 9.59 | 67.64 | 2543 | 62.45 | 4.09 | 2.93 | 3.24 | 59.52 | 5.96 | 10.28 | 1.33 | 10.1 | 15.58 | 1.23 | 62.79 | 0.87 | 4.62 | 3.02 | 1.47 | 0.35 | 0.32 | 0.24 | 0.32 | 0.33 | 2.64 | 47.87 | 41.01 | 1.9 | 1.25 | 0.87 | 4.13 | 91.52 | 12.14 | 91.85 | 93.42 | 231 | 1 | 10 | 66 | 95.08 | 3.73 | 22.04 | 24 | 731.96 | Jun
2026-06-10 | 15259 | Pellet- BF | 62.92 | 3.28 | 10.82 | 0.05 | 5.68 | 16.69 | 7.2 | 70.38 | 2711 | 62.78 | 3.62 | 2.88 | 3.29 | 59.46 | 6 | 10.39 | 1.25 | 10.09 | 24.25 | 1.28 | 63.15 | 0.84 | 4.25 | 3.01 | 1.58 | 0.38 | 0.37 | 0.27 | 0.11 | 0.24 | 1.32 | 37.89 | 49.61 | 4.12 | 1.85 | 1.05 | 3.91 | 88.82 | 11.64 | 89.06 | 92.94 | 241 | 3 | 13 | 86 | 95.09 | 3.51 | 22.88 | 24 | 635.79 | Jun
2026-06-11 | 14874 | Pellet- BF | 62.69 | 3.31 | 10.65 | 0.02 | 6.52 | 13.8 | 9.92 | 69.74 | 2802 | 62.88 | 3.62 | 2.75 | 3.3 | 59.04 | 6.17 | 10.29 | 1.31 | 10.09 | 27.09 | 1.29 | 63.22 | 0.7 | 4.23 | 2.85 | 1.61 | 0.3 | 0.38 | 0.27 | 0.18 | 0.13 | 0.94 | 34.95 | 52.75 | 4.33 | 2.17 | 1.09 | 3.63 | 88.64 | 11.51 | 88.77 | 92.97 | 240 | 2 | 14 | 81 | 95.22 | 3.42 | 22.1 | 23.92 | 621.82 | Jun
2026-06-12 | 14506 | Pellet- BF | 62.58 | 3.4 | 10.62 | 0.05 | 10.82 | 12.35 | 5.13 | 71.65 | 2836 | 62.5 | 3.61 | 2.98 | 3.45 | 58.7 | 6.18 | 10.2 | 1.28 | 9.88 | 25.42 | 1.33 | 62.86 | 0.89 | 4.36 | 3.08 | 1.54 | 0.35 | 0.35 | 0.25 | 0.16 | 0.21 | 1.2 | 40.09 | 47.81 | 3.21 | 1.69 | 1.3 | 4.49 | 89.1 | 11.67 | 89.31 | 92.31 | 242 | 3 | 12 | 83 | 94.85 | 3.89 | 23.47 | 23.87 | 607.71 | Jun
2026-06-13 | 14468 | Pellet- BF | 62.73 | 3.35 | 10.63 | 0.02 | 9.11 | 13.23 | 8.55 | 69.09 | 2544 | 62.75 | 3.58 | 3.01 | 3.3 | 59.43 | 6.11 | 10.18 | 1.29 | 9.92 | 24.83 | 1.32 | 63.14 | 0.8 | 4.19 | 3.08 | 1.65 | 0.38 | 0.39 | 0.28 | 0.14 | 0.21 | 2.07 | 42.88 | 44.63 | 2.67 | 1.55 | 0.87 | 5.1 | 89.58 | 11.82 | 89.79 | 92.25 | 241 | 3 | 8 | 70 | 94.71 | 4.09 | 23.22 | 23.92 | 604.85 | Jun
2026-06-14 | 14328 | Pellet- BF | 62.78 | 3.31 | 10.77 | 0.05 | 7.65 | 14.12 | 8.47 | 69.71 | 2498 | 62.83 | 3.45 | 2.93 | 3.31 | 59.13 | 6.2 | 10.4 | 1.34 | 10.24 | 21.67 | 1.26 | 63.23 | 0.86 | 4.24 | 3.08 | 1.54 | 0.35 | 0.36 | 0.26 | 0.14 | 0.17 | 1.94 | 41.21 | 47.08 | 3.23 | 1.86 | 1.17 | 3.33 | 90.23 | 11.85 | 90.4 | 93.46 | 236 | 2 | 11 | 68 | 94.6 | 4.24 | 22.92 | 23.92 | 599 | Jun
2026-06-15 | 14246 | Pellet- BF | 63.08 | 3.28 | 10.73 | 0.04 | 9.1 | 14.28 | 9.06 | 67.52 | 2485 | 62.94 | 3.49 | 2.83 | 3.28 | 59.5 | 6.14 | 10.41 | 1.4 | 10.19 | 21 | 1.26 | 63.28 | 0.98 | 4.16 | 2.93 | 1.58 | 0.35 | 0.38 | 0.27 | 0.23 | 0.21 | 1.35 | 40.13 | 49.27 | 3.39 | 1.73 | 0.88 | 3.04 | 90.75 | 11.82 | 90.96 | 94.14 | 235 | 4 | 12 | 74 | 94.71 | 4.18 | 22.67 | 23.97 | 594.33 | Jun
2026-06-16 | 16171 | Pellet- BF | 62.47 | 3.19 | 10.63 | 0.02 | 6.23 | 17.05 | 10.26 | 66.44 | 2475 | 62.46 | 4.13 | 2.85 | 3.32 | 59.64 | 5.89 | 10.2 | 1.36 | 10.1 | 21.42 | 1.2 | 62.9 | 0.9 | 4.66 | 2.96 | 1.51 | 0.35 | 0.32 | 0.24 | 0.26 | 0.17 | 1.52 | 39.58 | 50 | 3.35 | 1.43 | 0.97 | 2.98 | 91.1 | 11.82 | 91.27 | 94.45 | 244 | 1 | 8 | 73 | 95.54 | 3.45 | 20.78 | 23.92 | 676.05 | Jun
2026-06-17 | 16873 | Pellet- BF | 62.41 | 3.11 | 10.62 | 0.02 | 6.52 | 17.33 | 9.85 | 66.28 | 2456 | 62.51 | 4.15 | 2.93 | 3.1 | 59.24 | 5.97 | 10.15 | 1.34 | 10.19 | 16.67 | 1.17 | 62.83 | 1.05 | 4.75 | 3.03 | 1.54 | 0.3 | 0.32 | 0.24 | 0.16 | 0.27 | 1.83 | 41.35 | 47.81 | 3.02 | 1.61 | 0.92 | 3.19 | 90.99 | 11.9 | 91.26 | 94.01 | 246 | 1 | 8 | 73 | 95.36 | 3.56 | 20.82 | 23.92 | 705.39 | Jun
2026-06-18 | 17020 | Pellet- BF | 62.46 | 3.18 | 10.61 | 0.06 | 8.77 | 15.44 | 10.55 | 65.18 | 2344 | 62.55 | 3.98 | 2.98 | 3.23 | 59.3 | 5.92 | 10.04 | 1.27 | 10.11 | 16.92 | 1.2 | 62.82 | 0.92 | 4.65 | 3.06 | 1.54 | 0.3 | 0.33 | 0.24 | 0.32 | 0.2 | 1.6 | 45.77 | 43.69 | 2.19 | 1.67 | 0.99 | 3.89 | 91.06 | 11.99 | 91.26 | 93.25 | 243 | 2 | 10 | 72 | 95.25 | 3.69 | 22.6 | 23.92 | 711.54 | Jun
2026-06-19 | 16943 | Pellet- BF | 62.63 | 3.13 | 10.61 | 0.02 | 7.68 | 14.96 | 11.12 | 66.22 | 2485 | 62.65 | 3.94 | 2.91 | 3.12 | 59.71 | 5.7 | 10.18 | 1.28 | 10 | 17.58 | 1.24 | 63.03 | 0.93 | 4.59 | 3.02 | 1.51 | 0.3 | 0.33 | 0.24 | 0.18 | 0.2 | 1.96 | 47.15 | 42.42 | 2.44 | 1.32 | 0.88 | 3.64 | 91.53 | 12.09 | 91.73 | 93.97 | 245 | 2 | 7 | 71 | 95.31 | 3.73 | 22.35 | 23.92 | 708.32 | Jun
2026-06-20 | 17008 | Pellet- BF | 62.74 | 3.17 | 10.51 | 0.02 | 6.2 | 14.63 | 11.27 | 67.88 | 2541 | 62.78 | 3.78 | 2.85 | 3.23 | 59.5 | 5.75 | 10.07 | 1.24 | 10.07 | 17.67 | 1.24 | 63.14 | 1.05 | 4.45 | 2.98 | 1.47 | 0.33 | 0.33 | 0.24 | 0.23 | 0.28 | 1.74 | 43.68 | 44.97 | 3.28 | 1.51 | 0.91 | 3.63 | 90.39 | 11.94 | 90.67 | 93.67 | 244 | 2 | 7 | 67 | 95.41 | 3.58 | 22.41 | 23.92 | 711.04 | Jun
2026-06-21 | 16903 | Pellet- BF | 62.87 | 3.2 | 10.61 | 0.01 | 8.26 | 15.36 | 8.51 | 67.86 | 2554 | 62.72 | 3.8 | 2.83 | 3.21 | 59.85 | 5.55 | 10.2 | 1.32 | 10.13 | 22.25 | 1.27 | 63.05 | 0.97 | 4.4 | 2.93 | 1.51 | 0.35 | 0.34 | 0.25 | 0.27 | 0.21 | 1.44 | 38.2 | 50.89 | 3.33 | 1.46 | 0.84 | 3.64 | 90.53 | 11.72 | 90.74 | 93.86 | 240 | 1 | 9 | 70 | 95.35 | 3.4 | 22.86 | 23.92 | 706.65 | Jun
2026-06-22 | 17054 | Pellet- BF | 62.77 | 3.17 | 10.74 | 0.01 | 8.31 | 14.85 | 9.78 | 67.05 | 2674 | 62.76 | 3.85 | 2.85 | 3.18 | 60 | 5.5 | 10.3 | 1.28 | 10.14 | 22.5 | 1.29 | 63.08 | 0.99 | 4.48 | 2.96 | 1.54 | 0.3 | 0.34 | 0.25 | 0.21 | 0.31 | 1.32 | 38.04 | 50.06 | 3.9 | 1.64 | 0.94 | 3.78 | 89.42 | 11.68 | 89.73 | 93.32 | 238 | 3 | 12 | 81 | 95.28 | 3.43 | 22.18 | 24 | 710.58 | Jun
2026-06-23 | 16652 | Pellet- BF | 62.71 | 3.15 | 10.57 | 0.02 | 6.09 | 13.88 | 10.04 | 69.97 | 2504 | 62.75 | 3.95 | 2.83 | 3.15 | 59.84 | 5.8 | 10.15 | 1.2 | 10.06 | 23.15 | 1.27 | 63.07 | 1.08 | 4.41 | 2.94 | 1.47 | 0.35 | 0.33 | 0.25 | 0.16 | 0.3 | 1.82 | 42.59 | 46.65 | 2.6 | 1.42 | 1.01 | 3.6 | 91.06 | 11.92 | 91.36 | 93.66 | 239 | 2 | 6 | 66 | 95.23 | 3.45 | 22.68 | 23.92 | 696.15 | Jun
2026-06-24 | 17567 | Pellet- BF | 62.54 | 3.25 | 10.71 | 0.06 | 6 | 16.71 | 9.59 | 67.64 | 2543 | 62.45 | 4.09 | 2.93 | 3.24 | 59.52 | 5.96 | 10.28 | 1.33 | 10.1 | 15.58 | 1.23 | 62.79 | 0.87 | 4.62 | 3.02 | 1.47 | 0.35 | 0.32 | 0.24 | 0.32 | 0.33 | 2.64 | 47.87 | 41.01 | 1.9 | 1.25 | 0.87 | 4.13 | 91.52 | 12.14 | 91.85 | 93.42 | 231 | 1 | 10 | 66 | 95.08 | 3.73 | 22.04 | 24 | 731.96 | Jun
2026-06-25 | 16171 | Pellet- BF | 62.47 | 3.19 | 10.63 | 0.02 | 6.23 | 17.05 | 10.26 | 66.44 | 2475 | 62.46 | 4.13 | 2.85 | 3.32 | 59.64 | 5.89 | 10.2 | 1.36 | 10.1 | 21.42 | 1.2 | 62.9 | 0.9 | 4.66 | 2.96 | 1.51 | 0.35 | 0.32 | 0.24 | 0.26 | 0.17 | 1.52 | 39.58 | 50 | 3.35 | 1.43 | 0.97 | 2.98 | 91.1 | 11.82 | 91.27 | 94.45 | 244 | 1 | 8 | 73 | 95.54 | 3.45 | 20.78 | 23.92 | 676.05
2026-06-26 | 16873 | Pellet- BF | 62.41 | 3.11 | 10.62 | 0.02 | 6.52 | 17.33 | 9.85 | 66.28 | 2456 | 62.51 | 4.15 | 2.93 | 3.1 | 59.24 | 5.97 | 10.15 | 1.34 | 10.19 | 16.67 | 1.17 | 62.83 | 1.05 | 4.75 | 3.03 | 1.54 | 0.3 | 0.32 | 0.24 | 0.16 | 0.27 | 1.83 | 41.35 | 47.81 | 3.02 | 1.61 | 0.92 | 3.19 | 90.99 | 11.9 | 91.26 | 94.01 | 246 | 1 | 8 | 73 | 95.36 | 3.56 | 20.82 | 23.92 | 705.39
2026-06-27 | 17020 | Pellet- BF | 62.46 | 3.18 | 10.61 | 0.06 | 8.77 | 15.44 | 10.55 | 65.18 | 2344 | 62.55 | 3.98 | 2.98 | 3.23 | 59.3 | 5.92 | 10.04 | 1.27 | 10.11 | 16.92 | 1.2 | 62.82 | 0.92 | 4.65 | 3.06 | 1.54 | 0.3 | 0.33 | 0.24 | 0.32 | 0.2 | 1.6 | 45.77 | 43.69 | 2.19 | 1.67 | 0.99 | 3.89 | 91.06 | 11.99 | 91.26 | 93.25 | 243 | 2 | 10 | 72 | 95.25 | 3.69 | 22.6 | 23.92 | 711.54
2026-06-28 | 16943 | Pellet- BF | 62.63 | 3.13 | 10.61 | 0.02 | 7.68 | 14.96 | 11.12 | 66.22 | 2485 | 62.65 | 3.94 | 2.91 | 3.12 | 59.71 | 5.7 | 10.18 | 1.28 | 10 | 17.58 | 1.24 | 63.03 | 0.93 | 4.59 | 3.02 | 1.51 | 0.3 | 0.33 | 0.24 | 0.18 | 0.2 | 1.96 | 47.15 | 42.42 | 2.44 | 1.32 | 0.88 | 3.64 | 91.53 | 12.09 | 91.73 | 93.97 | 245 | 2 | 7 | 71 | 95.31 | 3.73 | 22.35 | 23.92 | 708.32
2026-06-29 | 17008 | Pellet- BF | 62.74 | 3.17 | 10.51 | 0.02 | 6.2 | 14.63 | 11.27 | 67.88 | 2541 | 62.78 | 3.78 | 2.85 | 3.23 | 59.5 | 5.75 | 10.07 | 1.24 | 10.07 | 17.67 | 1.24 | 63.14 | 1.05 | 4.45 | 2.98 | 1.47 | 0.33 | 0.33 | 0.24 | 0.23 | 0.28 | 1.74 | 43.68 | 44.97 | 3.28 | 1.51 | 0.91 | 3.63 | 90.39 | 11.94 | 90.67 | 93.67 | 244 | 2 | 7 | 67 | 95.41 | 3.58 | 22.41 | 23.92 | 711.04
2026-06-30 | 16903 | Pellet- BF | 62.87 | 3.2 | 10.61 | 0.01 | 8.26 | 15.36 | 8.51 | 67.86 | 2554 | 62.72 | 3.8 | 2.83 | 3.21 | 59.85 | 5.55 | 10.2 | 1.32 | 10.13 | 22.25 | 1.27 | 63.05 | 0.97 | 4.4 | 2.93 | 1.51 | 0.35 | 0.34 | 0.25 | 0.27 | 0.21 | 1.44 | 38.2 | 50.89 | 3.33 | 1.46 | 0.84 | 3.64 | 90.53 | 11.72 | 90.74 | 93.86 | 240 | 1 | 9 | 70 | 95.35 | 3.4 | 22.86 | 23.92 | 706.65
2026-07-01 | 17054 | Pellet- BF | 62.77 | 3.17 | 10.74 | 0.01 | 8.31 | 14.85 | 9.78 | 67.05 | 2674 | 62.76 | 3.85 | 2.85 | 3.18 | 60 | 5.5 | 10.3 | 1.28 | 10.14 | 22.5 | 1.29 | 63.08 | 0.99 | 4.48 | 2.96 | 1.54 | 0.3 | 0.34 | 0.25 | 0.21 | 0.31 | 1.32 | 38.04 | 50.06 | 3.9 | 1.64 | 0.94 | 3.78 | 89.42 | 11.68 | 89.73 | 93.32 | 238 | 3 | 12 | 81 | 95.28 | 3.43 | 22.18 | 24 | 710.58
2026-07-02 | 16652 | Pellet- BF | 62.71 | 3.15 | 10.57 | 0.02 | 6.09 | 13.88 | 10.04 | 69.97 | 2504 | 62.75 | 3.95 | 2.83 | 3.15 | 59.84 | 5.8 | 10.15 | 1.2 | 10.06 | 23.15 | 1.27 | 63.07 | 1.08 | 4.41 | 2.94 | 1.47 | 0.35 | 0.33 | 0.25 | 0.16 | 0.3 | 1.82 | 42.59 | 46.65 | 2.6 | 1.42 | 1.01 | 3.6 | 91.06 | 11.92 | 91.36 | 93.66 | 239 | 2 | 6 | 66 | 95.23 | 3.45 | 22.68 | 23.92 | 696.15
2026-07-03 | 17567 | Pellet- BF | 62.54 | 3.25 | 10.71 | 0.06 | 6 | 16.71 | 9.59 | 67.64 | 2543 | 62.45 | 4.09 | 2.93 | 3.24 | 59.52 | 5.96 | 10.28 | 1.33 | 10.1 | 15.58 | 1.23 | 62.79 | 0.87 | 4.62 | 3.02 | 1.47 | 0.35 | 0.32 | 0.24 | 0.32 | 0.33 | 2.64 | 47.87 | 41.01 | 1.9 | 1.25 | 0.87 | 4.13 | 91.52 | 12.14 | 91.85 | 93.42 | 231 | 1 | 10 | 66 | 95.08 | 3.73 | 22.04 | 24 | 731.96